## Sheet1
20004.453 | 0.40878 | -0.02789
15829.126 | 0.41482 | -0.00913
12516.703 | 0.4218 | 0.00507
9909.4424 | 0.42966 | 0.0169
7835.48 | 0.43772 | 0.02877
6217.2461 | 0.44568 | 0.03801
4905.291 | 0.45458 | 0.04753
3881.2737 | 0.46385 | 0.05419
3070.9827 | 0.47388 | 0.06209
2430.7778 | 0.48474 | 0.06888
1923.1537 | 0.49601 | 0.07613
1522.4358 | 0.50613 | 0.08346
1203.8446 | 0.52161 | 0.09055
952.86591 | 0.53672 | 0.09672
754.27557 | 0.54937 | 0.10528
596.71857 | 0.5684 | 0.11084
471.96338 | 0.58318 | 0.11846
373.20856 | 0.60062 | 0.12442
295.47278 | 0.62026 | 0.13322
233.87738 | 0.64007 | 0.14006
185.05922 | 0.66312 | 0.14742
146.35823 | 0.68508 | 0.15425
115.77804 | 0.70954 | 0.16271
91.6721 | 0.73179 | 0.16718
72.51701 | 0.75687 | 0.17621
57.36816 | 0.78456 | 0.18372
45.3629 | 0.81135 | 0.18989
35.93134 | 0.8381 | 0.20057
28.40909 | 0.86836 | 0.21044
22.48202 | 0.90004 | 0.22385
17.79613 | 0.93907 | 0.23353
14.06813 | 0.98019 | 0.24488
11.1448 | 1.02682 | 0.2489
8.81772 | 1.07558 | 0.24793
6.97545 | 1.12226 | 0.23667
5.5173 | 1.16817 | 0.22724
4.36941 | 1.20411 | 0.20729
3.45686 | 1.23826 | 0.18716
2.73547 | 1.264 | 0.16547
2.16054 | 1.28522 | 0.14384
1.70952 | 1.30267 | 0.12475
1.35352 | 1.31444 | 0.10935
1.07079 | 1.32402 | 0.09758
0.84734 | 1.33177 | 0.08759
0.67072 | 1.33843 | 0.0801
0.53067 | 1.34448 | 0.07537
0.41976 | 1.35014 | 0.07378
0.33183 | 1.3552 | 0.07468
0.26261 | 1.36046 | 0.07735
0.20791 | 1.36709 | 0.08216
0.16452 | 1.37505 | 0.09169
0.13007 | 1.38291 | 0.10482
0.10309 | 1.39029 | 0.11927
0.08153 | 1.40073 | 0.13517
0.06443 | 1.4164 | 0.15571
0.05102 | 1.43832 | 0.18342
0.04042 | 1.45737 | 0.21743
0.03192 | 1.47998 | 0.25194
0.02528 | 1.51618 | 0.28769
0.01999 | 1.5652 | 0.33351