## Sheet1
20004.453 | 0.29331 | -0.02198
15829.126 | 0.3017 | -0.00714
12516.703 | 0.30768 | 0.00662
9909.4424 | 0.31623 | 0.01777
7835.48 | 0.32285 | 0.02615
6217.2461 | 0.33055 | 0.03346
4905.291 | 0.33786 | 0.04164
3881.2737 | 0.34581 | 0.04537
3070.9827 | 0.35406 | 0.05064
2430.7778 | 0.36304 | 0.05454
1923.1537 | 0.37362 | 0.0609
1522.4358 | 0.384 | 0.06561
1203.8446 | 0.39398 | 0.06848
952.86591 | 0.40493 | 0.07144
754.27557 | 0.41524 | 0.07667
596.71857 | 0.4286 | 0.08095
471.96338 | 0.44123 | 0.08498
373.20856 | 0.45292 | 0.08905
295.47278 | 0.46788 | 0.09186
233.87738 | 0.47932 | 0.0973
185.05922 | 0.49588 | 0.10069
146.35823 | 0.508 | 0.10552
115.77804 | 0.52321 | 0.11014
91.6721 | 0.53841 | 0.114
72.51701 | 0.5545 | 0.12285
57.36816 | 0.57285 | 0.12866
45.3629 | 0.59207 | 0.13938
35.93134 | 0.61271 | 0.1478
28.40909 | 0.63645 | 0.15808
22.48202 | 0.66418 | 0.16945
17.79613 | 0.69599 | 0.17702
14.06813 | 0.72989 | 0.18045
11.1448 | 0.76534 | 0.17851
8.81772 | 0.80016 | 0.17214
6.97545 | 0.83455 | 0.15755
5.5173 | 0.85803 | 0.14623
4.36941 | 0.88073 | 0.12977
3.45686 | 0.89888 | 0.11502
2.73547 | 0.9118 | 0.09985
2.16054 | 0.92317 | 0.08697
1.70952 | 0.93142 | 0.07827
1.35352 | 0.9384 | 0.07095
1.07079 | 0.94281 | 0.06603
0.84734 | 0.94778 | 0.06133
0.67072 | 0.95217 | 0.06056
0.53067 | 0.95661 | 0.06128
0.41976 | 0.96075 | 0.06392
0.33183 | 0.96579 | 0.06802
0.26261 | 0.97279 | 0.07508
0.20791 | 0.9801 | 0.08665
0.16452 | 0.98671 | 0.10191
0.13007 | 0.99272 | 0.11768
0.10309 | 1.00173 | 0.13378
0.08153 | 1.01618 | 0.15343
0.06443 | 1.03413 | 0.17917
0.05102 | 1.05227 | 0.20917
0.04042 | 1.07589 | 0.2388
0.03192 | 1.11057 | 0.27342
0.02528 | 1.15494 | 0.32009
0.01999 | 1.1975 | 0.37979