## Sheet1
20004.453 | 0.29152 | -0.02256
15829.126 | 0.29793 | -0.00804
12516.703 | 0.30632 | 0.00686
9909.4424 | 0.31459 | 0.01669
7835.48 | 0.32115 | 0.02582
6217.2461 | 0.32912 | 0.03262
4905.291 | 0.33774 | 0.0396
3881.2737 | 0.34574 | 0.04647
3070.9827 | 0.35412 | 0.04864
2430.7778 | 0.36249 | 0.05637
1923.1537 | 0.37025 | 0.06172
1522.4358 | 0.38071 | 0.06545
1203.8446 | 0.39119 | 0.06913
952.86591 | 0.40255 | 0.07364
754.27557 | 0.41335 | 0.07782
596.71857 | 0.42614 | 0.0808
471.96338 | 0.43927 | 0.08605
373.20856 | 0.45136 | 0.08872
295.47278 | 0.46594 | 0.09417
233.87738 | 0.47844 | 0.09648
185.05922 | 0.49184 | 0.10114
146.35823 | 0.50626 | 0.10514
115.77804 | 0.52277 | 0.11021
91.6721 | 0.5393 | 0.11763
72.51701 | 0.5559 | 0.1233
57.36816 | 0.57693 | 0.12926
45.3629 | 0.59528 | 0.13668
35.93134 | 0.61317 | 0.14675
28.40909 | 0.63829 | 0.15425
22.48202 | 0.66644 | 0.16198
17.79613 | 0.695 | 0.17093
14.06813 | 0.73782 | 0.16869
11.1448 | 0.75865 | 0.16252
8.81772 | 0.80071 | 0.14811
6.97545 | 0.82899 | 0.14753
5.5173 | 0.83525 | 0.13284
4.36941 | 0.84794 | 0.10363
3.45686 | 0.87528 | 0.07697
2.73547 | 0.90338 | 0.07133
2.16054 | 0.91637 | 0.08157
1.70952 | 0.90719 | 0.09222
1.35352 | 0.88393 | 0.08816
1.07079 | 0.86361 | 0.06324
0.84734 | 0.86062 | 0.02589
0.67072 | 0.87899 | -0.00452
0.53067 | 0.92051 | -0.01837
0.41976 | 0.96458 | 3e-05
0.33183 | 0.98725 | 0.04701
0.26261 | 0.97497 | 0.10062
0.20791 | 0.93254 | 0.13706
0.16452 | 0.87837 | 0.14153
0.13007 | 0.83272 | 0.11255
0.10309 | 0.81186 | 0.05505
0.08153 | 0.83763 | -0.02028
0.06443 | 0.91612 | -0.07807
0.05102 | 1.08036 | -0.08402
0.04042 | 1.26915 | 0.03985
0.03192 | 1.38329 | 0.29786
0.02528 | 1.32395 | 0.6244
0.01999 | 1.05023 | 0.88875