## Sheet1
20004.453 | 0.2929 | -0.02103
15829.126 | 0.30023 | -0.00436
12516.703 | 0.30619 | 0.00631
9909.4424 | 0.31471 | 0.01644
7835.48 | 0.32273 | 0.02631
6217.2461 | 0.32906 | 0.03349
4905.291 | 0.33786 | 0.04012
3881.2737 | 0.34602 | 0.04554
3070.9827 | 0.35526 | 0.05257
2430.7778 | 0.36545 | 0.05548
1923.1537 | 0.37356 | 0.06124
1522.4358 | 0.38389 | 0.06617
1203.8446 | 0.3933 | 0.07016
952.86591 | 0.40283 | 0.07325
754.27557 | 0.41603 | 0.07929
596.71857 | 0.42832 | 0.08086
471.96338 | 0.43871 | 0.08513
373.20856 | 0.45295 | 0.08988
295.47278 | 0.46699 | 0.09274
233.87738 | 0.48137 | 0.09676
185.05922 | 0.4931 | 0.10169
146.35823 | 0.51149 | 0.10452
115.77804 | 0.52533 | 0.11135
91.6721 | 0.54266 | 0.11613
72.51701 | 0.55968 | 0.12014
57.36816 | 0.57824 | 0.12975
45.3629 | 0.59764 | 0.13964
35.93134 | 0.61603 | 0.14418
28.40909 | 0.64528 | 0.15369
22.48202 | 0.67149 | 0.15888
17.79613 | 0.6985 | 0.16442
14.06813 | 0.73394 | 0.17148
11.1448 | 0.76583 | 0.1587
8.81772 | 0.8025 | 0.15888
6.97545 | 0.81921 | 0.147
5.5173 | 0.83784 | 0.11814
4.36941 | 0.8713 | 0.09655
3.45686 | 0.89529 | 0.09559
2.73547 | 0.89873 | 0.10092
2.16054 | 0.88541 | 0.09508
1.70952 | 0.87108 | 0.0719
1.35352 | 0.873 | 0.03777
1.07079 | 0.89455 | 0.00922
0.84734 | 0.92908 | 0.00117
0.67072 | 0.95992 | 0.01578
0.53067 | 0.97427 | 0.05597
0.41976 | 0.95715 | 0.09907
0.33183 | 0.91333 | 0.12056
0.26261 | 0.86584 | 0.10858
0.20791 | 0.83827 | 0.06922
0.16452 | 0.84506 | 0.01995
0.13007 | 0.88629 | -0.02102
0.10309 | 0.96021 | -0.03653
0.08153 | 1.05959 | -0.00319
0.06443 | 1.14848 | 0.0879
0.05102 | 1.18386 | 0.26714
0.04042 | 1.09698 | 0.46368
0.03192 | 0.88592 | 0.58085
0.02528 | 0.61563 | 0.52729
0.01999 | 0.41275 | 0.26242