## Sheet1
20004.453 | 0.27451 | -0.02669
15829.126 | 0.28119 | -0.01061
12516.703 | 0.2887 | 0.00393
9909.4424 | 0.29424 | 0.0127
7835.48 | 0.30152 | 0.02236
6217.2461 | 0.30881 | 0.03206
4905.291 | 0.31622 | 0.03745
3881.2737 | 0.3228 | 0.04257
3070.9827 | 0.33333 | 0.04873
2430.7778 | 0.341 | 0.05263
1923.1537 | 0.35074 | 0.05713
1522.4358 | 0.3599 | 0.06187
1203.8446 | 0.37092 | 0.0667
952.86591 | 0.38169 | 0.06814
754.27557 | 0.3916 | 0.0723
596.71857 | 0.4054 | 0.07676
471.96338 | 0.4145 | 0.08014
373.20856 | 0.42646 | 0.08406
295.47278 | 0.4392 | 0.08618
233.87738 | 0.45371 | 0.09051
185.05922 | 0.46627 | 0.09604
146.35823 | 0.47946 | 0.10039
115.77804 | 0.49739 | 0.10432
91.6721 | 0.51236 | 0.10706
72.51701 | 0.53111 | 0.1111
57.36816 | 0.55174 | 0.11581
45.3629 | 0.5738 | 0.11573
35.93134 | 0.59615 | 0.11336
28.40909 | 0.61625 | 0.10696
22.48202 | 0.6354 | 0.09886
17.79613 | 0.65031 | 0.08839
14.06813 | 0.66422 | 0.08163
11.1448 | 0.67447 | 0.06982
8.81772 | 0.68476 | 0.06422
6.97545 | 0.68947 | 0.05681
5.5173 | 0.69512 | 0.04787
4.36941 | 0.70152 | 0.04126
3.45686 | 0.70922 | 0.04265
2.73547 | 0.7125 | 0.04327
2.16054 | 0.71175 | 0.04411
1.70952 | 0.71016 | 0.04071
1.35352 | 0.71219 | 0.03491
1.07079 | 0.71971 | 0.02923
0.84734 | 0.73294 | 0.0273
0.67072 | 0.74685 | 0.03395
0.53067 | 0.76034 | 0.0514
0.41976 | 0.76201 | 0.07627
0.33183 | 0.74885 | 0.09827
0.26261 | 0.72576 | 0.10565
0.20791 | 0.70476 | 0.09311
0.16452 | 0.70181 | 0.06184
0.13007 | 0.73145 | 0.0223
0.10309 | 0.80178 | 0.00104
0.08153 | 0.90679 | 0.02626
0.06443 | 1.00727 | 0.10961
0.05102 | 1.06957 | 0.28447
0.04042 | 1.01081 | 0.49841
0.03192 | 0.81052 | 0.65596
0.02528 | 0.5138 | 0.65252
0.01999 | 0.22134 | 0.39559