## Sheet1
20004.453 | 0.29418 | -0.0223
15829.126 | 0.29997 | -0.00566
12516.703 | 0.30731 | 0.00613
9909.4424 | 0.31508 | 0.01681
7835.48 | 0.32413 | 0.02625
6217.2461 | 0.33068 | 0.03361
4905.291 | 0.33721 | 0.03952
3881.2737 | 0.34694 | 0.04647
3070.9827 | 0.35439 | 0.05024
2430.7778 | 0.36468 | 0.056
1923.1537 | 0.37355 | 0.05932
1522.4358 | 0.38236 | 0.06416
1203.8446 | 0.39384 | 0.06865
952.86591 | 0.40516 | 0.0739
754.27557 | 0.41545 | 0.07895
596.71857 | 0.42726 | 0.08084
471.96338 | 0.44081 | 0.08576
373.20856 | 0.45449 | 0.08897
295.47278 | 0.46525 | 0.09326
233.87738 | 0.47912 | 0.09878
185.05922 | 0.49492 | 0.10175
146.35823 | 0.50897 | 0.10545
115.77804 | 0.52604 | 0.11138
91.6721 | 0.53965 | 0.1157
72.51701 | 0.5568 | 0.12213
57.36816 | 0.57367 | 0.13097
45.3629 | 0.59207 | 0.13919
35.93134 | 0.61425 | 0.14793
28.40909 | 0.63972 | 0.15863
22.48202 | 0.66548 | 0.16948
17.79613 | 0.6982 | 0.17636
14.06813 | 0.73256 | 0.18086
11.1448 | 0.76911 | 0.17902
8.81772 | 0.805 | 0.17149
6.97545 | 0.83435 | 0.15944
5.5173 | 0.86189 | 0.14614
4.36941 | 0.88208 | 0.1286
3.45686 | 0.90158 | 0.11408
2.73547 | 0.91529 | 0.09946
2.16054 | 0.92456 | 0.08758
1.70952 | 0.93345 | 0.07738
1.35352 | 0.93954 | 0.06995
1.07079 | 0.94469 | 0.06425
0.84734 | 0.94991 | 0.06071
0.67072 | 0.95502 | 0.05889
0.53067 | 0.96019 | 0.0603
0.41976 | 0.96403 | 0.06363
0.33183 | 0.96777 | 0.06854
0.26261 | 0.97294 | 0.07442
0.20791 | 0.9802 | 0.08328
0.16452 | 0.98748 | 0.09587
0.13007 | 0.99537 | 0.11124
0.10309 | 1.00492 | 0.12727
0.08153 | 1.01985 | 0.14718
0.06443 | 1.0392 | 0.17429
0.05102 | 1.06032 | 0.20949
0.04042 | 1.0784 | 0.24714
0.03192 | 1.1013 | 0.27928
0.02528 | 1.13695 | 0.31251
0.01999 | 1.1813 | 0.35571