## Sheet1
20004.453 | 1.39215 | -0.02358
15829.126 | 1.40156 | -0.00867
12516.703 | 1.40637 | 0.0036
9909.4424 | 1.41283 | 0.01221
7835.48 | 1.4205 | 0.01901
6217.2461 | 1.4261 | 0.02722
4905.291 | 1.43409 | 0.03272
3881.2737 | 1.44141 | 0.03733
3070.9827 | 1.44678 | 0.04037
2430.7778 | 1.45529 | 0.04356
1923.1537 | 1.46369 | 0.04675
1522.4358 | 1.46969 | 0.05159
1203.8446 | 1.47981 | 0.05395
952.86591 | 1.48791 | 0.05753
754.27557 | 1.49546 | 0.05806
596.71857 | 1.5054 | 0.06298
471.96338 | 1.51347 | 0.06584
373.20856 | 1.52406 | 0.06976
295.47278 | 1.53441 | 0.0713
233.87738 | 1.54403 | 0.07472
185.05922 | 1.55416 | 0.07984
146.35823 | 1.56568 | 0.08285
115.77804 | 1.57651 | 0.08968
91.6721 | 1.58784 | 0.09405
72.51701 | 1.60061 | 0.10207
57.36816 | 1.61617 | 0.11021
45.3629 | 1.63182 | 0.1186
35.93134 | 1.65188 | 0.12735
28.40909 | 1.67268 | 0.13784
22.48202 | 1.69943 | 0.14542
17.79613 | 1.72796 | 0.15055
14.06813 | 1.75821 | 0.15309
11.1448 | 1.78543 | 0.14813
8.81772 | 1.81533 | 0.14232
6.97545 | 1.8388 | 0.13037
5.5173 | 1.86014 | 0.11826
4.36941 | 1.87805 | 0.10591
3.45686 | 1.89268 | 0.09437
2.73547 | 1.90248 | 0.08521
2.16054 | 1.91145 | 0.07452
1.70952 | 1.91712 | 0.06801
1.35352 | 1.92323 | 0.06237
1.07079 | 1.92818 | 0.05857
0.84734 | 1.93451 | 0.05726
0.67072 | 1.93975 | 0.05863
0.53067 | 1.94478 | 0.06363
0.41976 | 1.94822 | 0.07017
0.33183 | 1.95116 | 0.07699
0.26261 | 1.95592 | 0.08422
0.20791 | 1.96268 | 0.09427
0.16452 | 1.97153 | 0.10665
0.13007 | 1.98319 | 0.12028
0.10309 | 2.00145 | 0.13759
0.08153 | 2.0251 | 0.16478
0.06443 | 2.04885 | 0.2008
0.05102 | 2.06603 | 0.2467
0.04042 | 2.07539 | 0.28898
0.03192 | 2.08893 | 0.3247
0.02528 | 2.11232 | 0.35609
0.01999 | 2.14832 | 0.38988