## Sheet1
20004.453 | 1.40196 | -0.0223
15829.126 | 1.40992 | -0.00783
12516.703 | 1.41612 | 0.00343
9909.4424 | 1.42161 | 0.01322
7835.48 | 1.43012 | 0.02263
6217.2461 | 1.43423 | 0.02787
4905.291 | 1.44327 | 0.0319
3881.2737 | 1.45106 | 0.03634
3070.9827 | 1.45829 | 0.04
2430.7778 | 1.4646 | 0.04422
1923.1537 | 1.47188 | 0.04682
1522.4358 | 1.48108 | 0.05207
1203.8446 | 1.48885 | 0.05304
952.86591 | 1.49584 | 0.0561
754.27557 | 1.50608 | 0.05976
596.71857 | 1.51497 | 0.06275
471.96338 | 1.52423 | 0.06459
373.20856 | 1.53275 | 0.06861
295.47278 | 1.54262 | 0.0718
233.87738 | 1.55276 | 0.07405
185.05922 | 1.56527 | 0.07944
146.35823 | 1.5746 | 0.08389
115.77804 | 1.58626 | 0.08877
91.6721 | 1.59838 | 0.09585
72.51701 | 1.61002 | 0.10292
57.36816 | 1.62678 | 0.11035
45.3629 | 1.64275 | 0.11806
35.93134 | 1.66097 | 0.12864
28.40909 | 1.68396 | 0.13871
22.48202 | 1.70924 | 0.14587
17.79613 | 1.73679 | 0.14985
14.06813 | 1.76641 | 0.15087
11.1448 | 1.79589 | 0.14788
8.81772 | 1.82409 | 0.14042
6.97545 | 1.84833 | 0.12954
5.5173 | 1.86973 | 0.11896
4.36941 | 1.88501 | 0.10642
3.45686 | 1.89946 | 0.094
2.73547 | 1.91071 | 0.08327
2.16054 | 1.91934 | 0.07419
1.70952 | 1.92677 | 0.06646
1.35352 | 1.93323 | 0.06311
1.07079 | 1.93814 | 0.06096
0.84734 | 1.94126 | 0.06089
0.67072 | 1.94457 | 0.06077
0.53067 | 1.94896 | 0.06266
0.41976 | 1.95405 | 0.06629
0.33183 | 1.95966 | 0.07191
0.26261 | 1.96793 | 0.07955
0.20791 | 1.97904 | 0.09133
0.16452 | 1.99137 | 0.11056
0.13007 | 2.00034 | 0.13454
0.10309 | 2.00615 | 0.15873
0.08153 | 2.0132 | 0.18073
0.06443 | 2.02622 | 0.20316
0.05102 | 2.04635 | 0.22504
0.04042 | 2.07254 | 0.25087
0.03192 | 2.11054 | 0.28058
0.02528 | 2.16514 | 0.32073
0.01999 | 2.22933 | 0.38654