## Sheet1
20004.453 | 1.38378 | -0.02331
15829.126 | 1.39016 | -0.00807
12516.703 | 1.39611 | 0.00384
9909.4424 | 1.40312 | 0.01167
7835.48 | 1.41117 | 0.0206
6217.2461 | 1.41644 | 0.02588
4905.291 | 1.4238 | 0.03334
3881.2737 | 1.43052 | 0.03675
3070.9827 | 1.4388 | 0.03997
2430.7778 | 1.44544 | 0.04363
1923.1537 | 1.45341 | 0.04634
1522.4358 | 1.46202 | 0.05013
1203.8446 | 1.47001 | 0.05416
952.86591 | 1.47593 | 0.0571
754.27557 | 1.48593 | 0.06024
596.71857 | 1.494 | 0.06246
471.96338 | 1.50403 | 0.06583
373.20856 | 1.51375 | 0.06913
295.47278 | 1.52253 | 0.07298
233.87738 | 1.53352 | 0.07523
185.05922 | 1.54391 | 0.07864
146.35823 | 1.5548 | 0.08534
115.77804 | 1.56465 | 0.0889
91.6721 | 1.57905 | 0.09425
72.51701 | 1.59225 | 0.10275
57.36816 | 1.6068 | 0.1106
45.3629 | 1.62354 | 0.11792
35.93134 | 1.64183 | 0.12793
28.40909 | 1.66496 | 0.13654
22.48202 | 1.68917 | 0.14373
17.79613 | 1.71819 | 0.14739
14.06813 | 1.74695 | 0.14826
11.1448 | 1.77405 | 0.14465
8.81772 | 1.80237 | 0.13652
6.97545 | 1.8276 | 0.12613
5.5173 | 1.84524 | 0.11609
4.36941 | 1.86277 | 0.10271
3.45686 | 1.87591 | 0.09096
2.73547 | 1.88612 | 0.08069
2.16054 | 1.89444 | 0.07213
1.70952 | 1.90202 | 0.06586
1.35352 | 1.90782 | 0.06167
1.07079 | 1.91182 | 0.05987
0.84734 | 1.91482 | 0.0587
0.67072 | 1.91894 | 0.05959
0.53067 | 1.92284 | 0.0615
0.41976 | 1.9283 | 0.06506
0.33183 | 1.93447 | 0.07058
0.26261 | 1.94366 | 0.07877
0.20791 | 1.95439 | 0.09291
0.16452 | 1.96472 | 0.11265
0.13007 | 1.97109 | 0.13551
0.10309 | 1.97622 | 0.15745
0.08153 | 1.98591 | 0.17673
0.06443 | 2.00003 | 0.19886
0.05102 | 2.02107 | 0.22167
0.04042 | 2.04864 | 0.24724
0.03192 | 2.09083 | 0.2781
0.02528 | 2.14707 | 0.32724
0.01999 | 2.20424 | 0.40142