## Sheet1
20004.453 | 1.5214 | -0.02349
15829.126 | 1.52966 | -0.0068
12516.703 | 1.53527 | 0.0065
9909.4424 | 1.54315 | 0.01431
7835.48 | 1.54883 | 0.021
6217.2461 | 1.55672 | 0.02609
4905.291 | 1.56435 | 0.03228
3881.2737 | 1.57047 | 0.03788
3070.9827 | 1.57754 | 0.04148
2430.7778 | 1.58519 | 0.04479
1923.1537 | 1.59472 | 0.04798
1522.4358 | 1.60352 | 0.05157
1203.8446 | 1.61013 | 0.05463
952.86591 | 1.61976 | 0.05807
754.27557 | 1.62983 | 0.05951
596.71857 | 1.63638 | 0.06275
471.96338 | 1.64652 | 0.06543
373.20856 | 1.65814 | 0.06868
295.47278 | 1.66641 | 0.07252
233.87738 | 1.67776 | 0.07604
185.05922 | 1.68823 | 0.07928
146.35823 | 1.69763 | 0.08568
115.77804 | 1.70942 | 0.0894
91.6721 | 1.72156 | 0.09563
72.51701 | 1.7348 | 0.10234
57.36816 | 1.75191 | 0.1066
45.3629 | 1.76739 | 0.11378
35.93134 | 1.78678 | 0.12638
28.40909 | 1.80727 | 0.13117
22.48202 | 1.83033 | 0.13777
17.79613 | 1.86032 | 0.14275
14.06813 | 1.89195 | 0.1316
11.1448 | 1.90948 | 0.13505
8.81772 | 1.9361 | 0.11106
6.97545 | 1.9681 | 0.10806
5.5173 | 1.97188 | 0.10972
4.36941 | 1.9683 | 0.08914
3.45686 | 1.97916 | 0.05906
2.73547 | 2.006 | 0.04002
2.16054 | 2.03524 | 0.04327
1.70952 | 2.04434 | 0.06617
1.35352 | 2.02644 | 0.08685
1.07079 | 1.99434 | 0.08816
0.84734 | 1.96522 | 0.06239
0.67072 | 1.95901 | 0.02489
0.53067 | 1.98265 | -0.01667
0.41976 | 2.0305 | -0.03226
0.33183 | 2.08548 | -0.01114
0.26261 | 2.10939 | 0.03847
0.20791 | 2.10232 | 0.0959
0.16452 | 2.06517 | 0.13879
0.13007 | 2.0123 | 0.15573
0.10309 | 1.95732 | 0.14013
0.08153 | 1.92039 | 0.08403
0.06443 | 1.92558 | 0.00784
0.05102 | 2.01708 | -0.08313
0.04042 | 2.19931 | -0.10944
0.03192 | 2.41779 | -0.0028
0.02528 | 2.56683 | 0.25381
0.01999 | 2.55399 | 0.61951