## Sheet1
20004.453 | 1.38586 | -0.0239
15829.126 | 1.39349 | -0.00803
12516.703 | 1.39816 | 0.00409
9909.4424 | 1.40487 | 0.01208
7835.48 | 1.41294 | 0.02277
6217.2461 | 1.42142 | 0.02733
4905.291 | 1.42661 | 0.03202
3881.2737 | 1.43413 | 0.03748
3070.9827 | 1.44324 | 0.0415
2430.7778 | 1.44884 | 0.04463
1923.1537 | 1.4581 | 0.04773
1522.4358 | 1.46543 | 0.05094
1203.8446 | 1.47202 | 0.05476
952.86591 | 1.4824 | 0.0568
754.27557 | 1.4908 | 0.05993
596.71857 | 1.49951 | 0.06269
471.96338 | 1.5095 | 0.066
373.20856 | 1.51863 | 0.06852
295.47278 | 1.52728 | 0.07136
233.87738 | 1.53735 | 0.07512
185.05922 | 1.55008 | 0.07847
146.35823 | 1.55948 | 0.08334
115.77804 | 1.57087 | 0.08754
91.6721 | 1.58275 | 0.0939
72.51701 | 1.59732 | 0.10042
57.36816 | 1.61578 | 0.10625
45.3629 | 1.6302 | 0.11438
35.93134 | 1.6466 | 0.12396
28.40909 | 1.67017 | 0.1281
22.48202 | 1.69334 | 0.13317
17.79613 | 1.71837 | 0.13903
14.06813 | 1.75547 | 0.1344
11.1448 | 1.76896 | 0.1269
8.81772 | 1.8053 | 0.11169
6.97545 | 1.82571 | 0.11441
5.5173 | 1.82216 | 0.10155
4.36941 | 1.82998 | 0.0735
3.45686 | 1.85778 | 0.05134
2.73547 | 1.88396 | 0.05222
2.16054 | 1.89331 | 0.07014
1.70952 | 1.87755 | 0.08427
1.35352 | 1.84919 | 0.07965
1.07079 | 1.82741 | 0.05189
0.84734 | 1.83066 | 0.01141
0.67072 | 1.85498 | -0.01812
0.53067 | 1.90213 | -0.02443
0.41976 | 1.94489 | 0.00274
0.33183 | 1.95997 | 0.05586
0.26261 | 1.94004 | 0.10632
0.20791 | 1.89402 | 0.13236
0.16452 | 1.84538 | 0.12659
0.13007 | 1.8107 | 0.09375
0.10309 | 1.80281 | 0.04205
0.08153 | 1.83721 | -0.01994
0.06443 | 1.91845 | -0.0616
0.05102 | 2.06994 | -0.04645
0.04042 | 2.22333 | 0.0822
0.03192 | 2.29372 | 0.31636
0.02528 | 2.20192 | 0.58271
0.01999 | 1.93381 | 0.77012