## Sheet1
20004.453 | 1.40386 | -0.0239
15829.126 | 1.41144 | -0.00851
12516.703 | 1.41809 | 0.00234
9909.4424 | 1.42614 | 0.01326
7835.48 | 1.43228 | 0.01966
6217.2461 | 1.43824 | 0.02633
4905.291 | 1.44505 | 0.03159
3881.2737 | 1.45378 | 0.03657
3070.9827 | 1.46064 | 0.04262
2430.7778 | 1.46857 | 0.04558
1923.1537 | 1.47546 | 0.04973
1522.4358 | 1.48531 | 0.05232
1203.8446 | 1.49103 | 0.05446
952.86591 | 1.5001 | 0.05725
754.27557 | 1.51009 | 0.06087
596.71857 | 1.5196 | 0.06217
471.96338 | 1.52856 | 0.06615
373.20856 | 1.53658 | 0.07071
295.47278 | 1.54891 | 0.072
233.87738 | 1.55829 | 0.07397
185.05922 | 1.57006 | 0.07944
146.35823 | 1.58176 | 0.0847
115.77804 | 1.59379 | 0.08832
91.6721 | 1.60515 | 0.09469
72.51701 | 1.61853 | 0.1016
57.36816 | 1.63137 | 0.10768
45.3629 | 1.64619 | 0.11613
35.93134 | 1.67174 | 0.12481
28.40909 | 1.69048 | 0.13326
22.48202 | 1.71833 | 0.13965
17.79613 | 1.74923 | 0.13657
14.06813 | 1.76655 | 0.12853
11.1448 | 1.80201 | 0.13208
8.81772 | 1.80839 | 0.11905
6.97545 | 1.83716 | 0.09406
5.5173 | 1.86867 | 0.09122
4.36941 | 1.87205 | 0.10003
3.45686 | 1.86045 | 0.08767
2.73547 | 1.85534 | 0.05802
2.16054 | 1.87266 | 0.02666
1.70952 | 1.90601 | 0.01254
1.35352 | 1.93819 | 0.02806
1.07079 | 1.94695 | 0.06249
0.84734 | 1.9243 | 0.09658
0.67072 | 1.8877 | 0.10736
0.53067 | 1.84286 | 0.08725
0.41976 | 1.82428 | 0.03964
0.33183 | 1.84316 | -0.00893
0.26261 | 1.89116 | -0.0322
0.20791 | 1.94654 | -0.01949
0.16452 | 1.98727 | 0.0249
0.13007 | 2.00516 | 0.09139
0.10309 | 1.9873 | 0.1634
0.08153 | 1.92889 | 0.22728
0.06443 | 1.84918 | 0.25621
0.05102 | 1.74811 | 0.20332
0.04042 | 1.70666 | 0.06717
0.03192 | 1.78869 | -0.1064
0.02528 | 2.02002 | -0.22393
0.01999 | 2.37414 | -0.18677