## Sheet1
20004.453 | 1.39215 | -0.02834
15829.126 | 1.39906 | -0.01341
12516.703 | 1.40431 | -0.0014
9909.4424 | 1.4104 | 0.00911
7835.48 | 1.41671 | 0.01563
6217.2461 | 1.42137 | 0.02273
4905.291 | 1.42995 | 0.02702
3881.2737 | 1.43458 | 0.0317
3070.9827 | 1.44245 | 0.03715
2430.7778 | 1.44934 | 0.04035
1923.1537 | 1.45711 | 0.04496
1522.4358 | 1.46354 | 0.04577
1203.8446 | 1.47132 | 0.05035
952.86591 | 1.47999 | 0.0509
754.27557 | 1.48762 | 0.05476
596.71857 | 1.49443 | 0.05898
471.96338 | 1.50465 | 0.06018
373.20856 | 1.5128 | 0.06122
295.47278 | 1.5215 | 0.0657
233.87738 | 1.52974 | 0.07019
185.05922 | 1.54102 | 0.07395
146.35823 | 1.55351 | 0.07773
115.77804 | 1.56361 | 0.0836
91.6721 | 1.57892 | 0.08702
72.51701 | 1.59387 | 0.08965
57.36816 | 1.61127 | 0.09145
45.3629 | 1.62969 | 0.09152
35.93134 | 1.6466 | 0.08913
28.40909 | 1.66491 | 0.08155
22.48202 | 1.67718 | 0.07733
17.79613 | 1.68944 | 0.06784
14.06813 | 1.69899 | 0.05846
11.1448 | 1.70516 | 0.05247
8.81772 | 1.71227 | 0.04438
6.97545 | 1.71858 | 0.04176
5.5173 | 1.71839 | 0.03866
4.36941 | 1.72122 | 0.03272
3.45686 | 1.72398 | 0.02752
2.73547 | 1.7314 | 0.02582
2.16054 | 1.73611 | 0.02884
1.70952 | 1.73749 | 0.0339
1.35352 | 1.73601 | 0.03718
1.07079 | 1.73058 | 0.03637
0.84734 | 1.73056 | 0.03197
0.67072 | 1.73413 | 0.0264
0.53067 | 1.74548 | 0.02104
0.41976 | 1.76553 | 0.0236
0.33183 | 1.78864 | 0.04088
0.26261 | 1.80203 | 0.07278
0.20791 | 1.7961 | 0.11097
0.16452 | 1.76747 | 0.13982
0.13007 | 1.72736 | 0.14382
0.10309 | 1.69383 | 0.1131
0.08153 | 1.69331 | 0.04991
0.06443 | 1.74204 | -0.01506
0.05102 | 1.87071 | -0.06292
0.04042 | 2.06112 | -0.01808
0.03192 | 2.23975 | 0.16717
0.02528 | 2.29795 | 0.47596
0.01999 | 2.1427 | 0.82307