## Sheet1
20004.453 | 1.52782 | -0.02844
15829.126 | 1.53396 | -0.01213
12516.703 | 1.54046 | -0.00045
9909.4424 | 1.54537 | 0.00901
7835.48 | 1.55047 | 0.01815
6217.2461 | 1.55838 | 0.02309
4905.291 | 1.56389 | 0.02862
3881.2737 | 1.57063 | 0.03333
3070.9827 | 1.57914 | 0.03749
2430.7778 | 1.58499 | 0.03971
1923.1537 | 1.59074 | 0.04403
1522.4358 | 1.59771 | 0.04596
1203.8446 | 1.60583 | 0.05102
952.86591 | 1.61507 | 0.05227
754.27557 | 1.62249 | 0.05627
596.71857 | 1.63037 | 0.05737
471.96338 | 1.63901 | 0.05927
373.20856 | 1.64855 | 0.06466
295.47278 | 1.6577 | 0.0659
233.87738 | 1.6661 | 0.07127
185.05922 | 1.67688 | 0.07351
146.35823 | 1.68904 | 0.07791
115.77804 | 1.70133 | 0.08232
91.6721 | 1.71468 | 0.08616
72.51701 | 1.72917 | 0.09139
57.36816 | 1.74717 | 0.0927
45.3629 | 1.76588 | 0.09088
35.93134 | 1.78335 | 0.08866
28.40909 | 1.79798 | 0.08284
22.48202 | 1.81365 | 0.07516
17.79613 | 1.82409 | 0.06852
14.06813 | 1.83465 | 0.058
11.1448 | 1.84095 | 0.05355
8.81772 | 1.84543 | 0.04395
6.97545 | 1.85511 | 0.03987
5.5173 | 1.85638 | 0.03889
4.36941 | 1.8572 | 0.03441
3.45686 | 1.85861 | 0.02845
2.73547 | 1.86344 | 0.02468
2.16054 | 1.8706 | 0.02493
1.70952 | 1.87584 | 0.02946
1.35352 | 1.87635 | 0.03605
1.07079 | 1.8722 | 0.04054
0.84734 | 1.86768 | 0.04026
0.67072 | 1.86606 | 0.03626
0.53067 | 1.86971 | 0.02744
0.41976 | 1.88455 | 0.02056
0.33183 | 1.90913 | 0.02453
0.26261 | 1.93667 | 0.04453
0.20791 | 1.95259 | 0.08271
0.16452 | 1.94565 | 0.1305
0.13007 | 1.91166 | 0.16633
0.10309 | 1.85985 | 0.17165
0.08153 | 1.81477 | 0.13366
0.06443 | 1.80522 | 0.06577
0.05102 | 1.86803 | -0.03345
0.04042 | 2.02741 | -0.09891
0.03192 | 2.26445 | -0.05462
0.02528 | 2.49566 | 0.16369
0.01999 | 2.58532 | 0.55115