## Sheet1
20004.453 | 1.43779 | -0.02812
15829.126 | 1.44268 | -0.01303
12516.703 | 1.44979 | -0.00175
9909.4424 | 1.45439 | 0.00837
7835.48 | 1.46012 | 0.01687
6217.2461 | 1.46768 | 0.02262
4905.291 | 1.47339 | 0.02808
3881.2737 | 1.47975 | 0.03401
3070.9827 | 1.48707 | 0.03668
2430.7778 | 1.49304 | 0.04083
1923.1537 | 1.50149 | 0.04316
1522.4358 | 1.50906 | 0.0477
1203.8446 | 1.5155 | 0.04994
952.86591 | 1.52246 | 0.05085
754.27557 | 1.53198 | 0.05458
596.71857 | 1.54085 | 0.0567
471.96338 | 1.54868 | 0.05949
373.20856 | 1.55768 | 0.06295
295.47278 | 1.56764 | 0.06628
233.87738 | 1.5766 | 0.07012
185.05922 | 1.58698 | 0.0735
146.35823 | 1.59824 | 0.07776
115.77804 | 1.61097 | 0.08086
91.6721 | 1.62497 | 0.08614
72.51701 | 1.64072 | 0.08778
57.36816 | 1.65677 | 0.08998
45.3629 | 1.67425 | 0.0906
35.93134 | 1.69129 | 0.08761
28.40909 | 1.70624 | 0.08081
22.48202 | 1.72195 | 0.07446
17.79613 | 1.73127 | 0.06611
14.06813 | 1.74082 | 0.05777
11.1448 | 1.74842 | 0.05182
8.81772 | 1.7555 | 0.04448
6.97545 | 1.75957 | 0.04235
5.5173 | 1.76055 | 0.03614
4.36941 | 1.76372 | 0.03132
3.45686 | 1.76864 | 0.02649
2.73547 | 1.77426 | 0.02712
2.16054 | 1.77732 | 0.03106
1.70952 | 1.77597 | 0.035
1.35352 | 1.77256 | 0.035
1.07079 | 1.77113 | 0.03052
0.84734 | 1.77567 | 0.02479
0.67072 | 1.78342 | 0.02157
0.53067 | 1.7995 | 0.02205
0.41976 | 1.81867 | 0.03494
0.33183 | 1.83099 | 0.06022
0.26261 | 1.82887 | 0.09181
0.20791 | 1.80752 | 0.11688
0.16452 | 1.77518 | 0.12281
0.13007 | 1.74816 | 0.10014
0.10309 | 1.74805 | 0.05151
0.08153 | 1.79192 | -0.00382
0.06443 | 1.88152 | -0.03608
0.05102 | 2.03058 | -0.00784
0.04042 | 2.17569 | 0.1305
0.03192 | 2.23452 | 0.37416
0.02528 | 2.12972 | 0.64896
0.01999 | 1.83787 | 0.83343