## Sheet1
20004.453 | 1.44431 | -0.03345
15829.126 | 1.44903 | -0.01774
12516.703 | 1.45339 | -0.00571
9909.4424 | 1.45807 | 0.00438
7835.48 | 1.46345 | 0.01224
6217.2461 | 1.46945 | 0.01935
4905.291 | 1.47614 | 0.02588
3881.2737 | 1.48272 | 0.02971
3070.9827 | 1.49066 | 0.03432
2430.7778 | 1.49582 | 0.0379
1923.1537 | 1.50412 | 0.04228
1522.4358 | 1.50936 | 0.04542
1203.8446 | 1.51816 | 0.04847
952.86591 | 1.52634 | 0.05088
754.27557 | 1.53289 | 0.05311
596.71857 | 1.54034 | 0.05594
471.96338 | 1.54889 | 0.06001
373.20856 | 1.55792 | 0.06184
295.47278 | 1.56659 | 0.06388
233.87738 | 1.57688 | 0.0684
185.05922 | 1.58701 | 0.07331
146.35823 | 1.59753 | 0.07764
115.77804 | 1.61026 | 0.08054
91.6721 | 1.62323 | 0.0851
72.51701 | 1.64082 | 0.0897
57.36816 | 1.65592 | 0.0917
45.3629 | 1.67373 | 0.09326
35.93134 | 1.69121 | 0.08906
28.40909 | 1.70878 | 0.08346
22.48202 | 1.72222 | 0.07732
17.79613 | 1.73488 | 0.06841
14.06813 | 1.74501 | 0.05974
11.1448 | 1.75108 | 0.05359
8.81772 | 1.75738 | 0.04598
6.97545 | 1.76311 | 0.04034
5.5173 | 1.76665 | 0.03697
4.36941 | 1.76814 | 0.0332
3.45686 | 1.77044 | 0.02914
2.73547 | 1.77408 | 0.02602
2.16054 | 1.77748 | 0.02521
1.70952 | 1.78185 | 0.02747
1.35352 | 1.78331 | 0.03188
1.07079 | 1.78283 | 0.0353
0.84734 | 1.78168 | 0.0365
0.67072 | 1.78198 | 0.03606
0.53067 | 1.78557 | 0.03501
0.41976 | 1.79355 | 0.03597
0.33183 | 1.80499 | 0.03979
0.26261 | 1.81805 | 0.05095
0.20791 | 1.82779 | 0.06853
0.16452 | 1.8315 | 0.08873
0.13007 | 1.82945 | 0.1054
0.10309 | 1.82748 | 0.11551
0.08153 | 1.83179 | 0.12103
0.06443 | 1.84356 | 0.1283
0.05102 | 1.86308 | 0.13713
0.04042 | 1.89187 | 0.15173
0.03192 | 1.92901 | 0.17705
0.02528 | 1.96865 | 0.2174
0.01999 | 2.00149 | 0.27139