## Sheet1
20004.453 | 1.54854 | -0.03371
15829.126 | 1.55521 | -0.01781
12516.703 | 1.55878 | -0.00559
9909.4424 | 1.56352 | 0.00398
7835.48 | 1.57055 | 0.01269
6217.2461 | 1.57663 | 0.01943
4905.291 | 1.58256 | 0.02638
3881.2737 | 1.58745 | 0.03071
3070.9827 | 1.59438 | 0.03439
2430.7778 | 1.60124 | 0.03777
1923.1537 | 1.60945 | 0.04306
1522.4358 | 1.61548 | 0.0452
1203.8446 | 1.62269 | 0.0471
952.86591 | 1.63003 | 0.05049
754.27557 | 1.638 | 0.05311
596.71857 | 1.6465 | 0.05766
471.96338 | 1.65319 | 0.05898
373.20856 | 1.66426 | 0.06182
295.47278 | 1.67242 | 0.06592
233.87738 | 1.68165 | 0.06873
185.05922 | 1.69269 | 0.07332
146.35823 | 1.70364 | 0.07628
115.77804 | 1.71643 | 0.08152
91.6721 | 1.72985 | 0.08649
72.51701 | 1.74517 | 0.08897
57.36816 | 1.76206 | 0.09074
45.3629 | 1.77937 | 0.09146
35.93134 | 1.79907 | 0.08895
28.40909 | 1.8138 | 0.08263
22.48202 | 1.82858 | 0.07597
17.79613 | 1.84013 | 0.06657
14.06813 | 1.84951 | 0.06005
11.1448 | 1.85814 | 0.05217
8.81772 | 1.86105 | 0.04595
6.97545 | 1.86723 | 0.03981
5.5173 | 1.87082 | 0.03307
4.36941 | 1.8759 | 0.03361
3.45686 | 1.87637 | 0.03105
2.73547 | 1.87694 | 0.02901
2.16054 | 1.87941 | 0.02629
1.70952 | 1.88261 | 0.02447
1.35352 | 1.88815 | 0.02438
1.07079 | 1.8938 | 0.02867
0.84734 | 1.89731 | 0.03472
0.67072 | 1.89874 | 0.04205
0.53067 | 1.89626 | 0.04795
0.41976 | 1.89423 | 0.05011
0.33183 | 1.89617 | 0.04994
0.26261 | 1.903 | 0.05033
0.20791 | 1.91473 | 0.0528
0.16452 | 1.93172 | 0.06166
0.13007 | 1.94929 | 0.07858
0.10309 | 1.96231 | 0.10357
0.08153 | 1.9682 | 0.13173
0.06443 | 1.96985 | 0.15607
0.05102 | 1.96916 | 0.172
0.04042 | 1.9782 | 0.18203
0.03192 | 1.99846 | 0.19411
0.02528 | 2.02776 | 0.21066
0.01999 | 2.06847 | 0.23347