## Sheet1
20004.453 | 1.44487 | -0.03346
15829.126 | 1.44871 | -0.01968
12516.703 | 1.45576 | -0.00594
9909.4424 | 1.45958 | 0.00477
7835.48 | 1.46671 | 0.01286
6217.2461 | 1.4717 | 0.01834
4905.291 | 1.4785 | 0.02388
3881.2737 | 1.48412 | 0.03023
3070.9827 | 1.49029 | 0.0352
2430.7778 | 1.49811 | 0.03864
1923.1537 | 1.50371 | 0.04216
1522.4358 | 1.51131 | 0.04564
1203.8446 | 1.51888 | 0.04744
952.86591 | 1.52596 | 0.05058
754.27557 | 1.53451 | 0.0537
596.71857 | 1.5416 | 0.05621
471.96338 | 1.55003 | 0.0587
373.20856 | 1.55907 | 0.06259
295.47278 | 1.56892 | 0.06613
233.87738 | 1.57805 | 0.06948
185.05922 | 1.58899 | 0.0721
146.35823 | 1.5994 | 0.07661
115.77804 | 1.61216 | 0.08081
91.6721 | 1.62546 | 0.08465
72.51701 | 1.64146 | 0.0881
57.36816 | 1.65872 | 0.0925
45.3629 | 1.67415 | 0.09115
35.93134 | 1.69224 | 0.08612
28.40909 | 1.70877 | 0.08065
22.48202 | 1.72159 | 0.07381
17.79613 | 1.7336 | 0.06519
14.06813 | 1.74194 | 0.05838
11.1448 | 1.74901 | 0.05053
8.81772 | 1.7558 | 0.04447
6.97545 | 1.75793 | 0.03717
5.5173 | 1.76235 | 0.03488
4.36941 | 1.76597 | 0.02976
3.45686 | 1.77057 | 0.02958
2.73547 | 1.77199 | 0.03037
2.16054 | 1.77181 | 0.02985
1.70952 | 1.77282 | 0.02807
1.35352 | 1.77466 | 0.02618
1.07079 | 1.77875 | 0.02509
0.84734 | 1.78483 | 0.02627
0.67072 | 1.79191 | 0.03112
0.53067 | 1.79769 | 0.04025
0.41976 | 1.80053 | 0.0522
0.33183 | 1.79798 | 0.06221
0.26261 | 1.79568 | 0.06741
0.20791 | 1.79655 | 0.06896
0.16452 | 1.80329 | 0.06999
0.13007 | 1.81687 | 0.0732
0.10309 | 1.83604 | 0.08146
0.08153 | 1.85944 | 0.09871
0.06443 | 1.88052 | 0.12513
0.05102 | 1.89656 | 0.16166
0.04042 | 1.90232 | 0.19851
0.03192 | 1.9036 | 0.22609
0.02528 | 1.91396 | 0.24382
0.01999 | 1.93821 | 0.26101