## Sheet1
20004.453 | 1.5489 | -0.03201
15829.126 | 1.55409 | -0.01686
12516.703 | 1.55843 | -0.00528
9909.4424 | 1.5635 | 0.00521
7835.48 | 1.57092 | 0.01166
6217.2461 | 1.57715 | 0.02104
4905.291 | 1.58139 | 0.02583
3881.2737 | 1.58761 | 0.03194
3070.9827 | 1.5945 | 0.03441
2430.7778 | 1.60152 | 0.03879
1923.1537 | 1.60825 | 0.04124
1522.4358 | 1.61486 | 0.04515
1203.8446 | 1.62304 | 0.04882
952.86591 | 1.63045 | 0.05127
754.27557 | 1.63769 | 0.05306
596.71857 | 1.64801 | 0.05558
471.96338 | 1.6539 | 0.05937
373.20856 | 1.66468 | 0.0619
295.47278 | 1.67332 | 0.06603
233.87738 | 1.68252 | 0.06997
185.05922 | 1.69198 | 0.07273
146.35823 | 1.70339 | 0.07763
115.77804 | 1.71591 | 0.08373
91.6721 | 1.73051 | 0.08535
72.51701 | 1.74558 | 0.09027
57.36816 | 1.76389 | 0.0915
45.3629 | 1.78095 | 0.09264
35.93134 | 1.79844 | 0.08928
28.40909 | 1.81457 | 0.08411
22.48202 | 1.83003 | 0.0763
17.79613 | 1.84253 | 0.06901
14.06813 | 1.85219 | 0.06135
11.1448 | 1.85957 | 0.0533
8.81772 | 1.8657 | 0.04601
6.97545 | 1.87026 | 0.04066
5.5173 | 1.87395 | 0.0355
4.36941 | 1.87705 | 0.0321
3.45686 | 1.87922 | 0.02909
2.73547 | 1.88232 | 0.02764
2.16054 | 1.88516 | 0.02725
1.70952 | 1.88689 | 0.02722
1.35352 | 1.88873 | 0.02707
1.07079 | 1.89096 | 0.02913
0.84734 | 1.89427 | 0.03109
0.67072 | 1.89707 | 0.03433
0.53067 | 1.89981 | 0.03753
0.41976 | 1.90387 | 0.0419
0.33183 | 1.90832 | 0.04782
0.26261 | 1.91359 | 0.05529
0.20791 | 1.91861 | 0.06327
0.16452 | 1.92539 | 0.07195
0.13007 | 1.93439 | 0.08235
0.10309 | 1.94543 | 0.09603
0.08153 | 1.95441 | 0.11295
0.06443 | 1.96521 | 0.13234
0.05102 | 1.97745 | 0.14774
0.04042 | 1.99591 | 0.16782
0.03192 | 2.01796 | 0.1944
0.02528 | 2.04068 | 0.22336
0.01999 | 2.06728 | 0.25149