## Sheet1
20004.453 | 0.29503 | -0.0233
15829.126 | 0.30268 | -0.00652
12516.703 | 0.31067 | 0.00572
9909.4424 | 0.3171 | 0.01692
7835.48 | 0.32471 | 0.02731
6217.2461 | 0.33337 | 0.03371
4905.291 | 0.3389 | 0.04105
3881.2737 | 0.34885 | 0.04613
3070.9827 | 0.35668 | 0.05184
2430.7778 | 0.36582 | 0.05627
1923.1537 | 0.37551 | 0.06018
1522.4358 | 0.38531 | 0.06597
1203.8446 | 0.39405 | 0.06918
952.86591 | 0.40471 | 0.07362
754.27557 | 0.41725 | 0.07721
596.71857 | 0.42958 | 0.08308
471.96338 | 0.44203 | 0.08539
373.20856 | 0.45554 | 0.08986
295.47278 | 0.46935 | 0.09487
233.87738 | 0.48329 | 0.09688
185.05922 | 0.49736 | 0.10192
146.35823 | 0.51302 | 0.10632
115.77804 | 0.52794 | 0.11052
91.6721 | 0.54258 | 0.11757
72.51701 | 0.56017 | 0.12205
57.36816 | 0.58082 | 0.12972
45.3629 | 0.60012 | 0.13738
35.93134 | 0.61857 | 0.14722
28.40909 | 0.64351 | 0.15164
22.48202 | 0.66968 | 0.16115
17.79613 | 0.70005 | 0.16723
14.06813 | 0.74013 | 0.16913
11.1448 | 0.76353 | 0.16063
8.81772 | 0.80684 | 0.15157
6.97545 | 0.8297 | 0.14725
5.5173 | 0.83843 | 0.1275
4.36941 | 0.85763 | 0.09845
3.45686 | 0.88821 | 0.07968
2.73547 | 0.90966 | 0.0812
2.16054 | 0.91077 | 0.09088
1.70952 | 0.89556 | 0.0907
1.35352 | 0.87623 | 0.07284
1.07079 | 0.86865 | 0.04041
0.84734 | 0.88348 | 0.00776
0.67072 | 0.91218 | -0.00957
0.53067 | 0.95302 | -0.00158
0.41976 | 0.98071 | 0.03439
0.33183 | 0.97735 | 0.08279
0.26261 | 0.94421 | 0.12046
0.20791 | 0.89424 | 0.12894
0.16452 | 0.85313 | 0.1055
0.13007 | 0.83451 | 0.05953
0.10309 | 0.85102 | 0.00113
0.08153 | 0.91875 | -0.05041
0.06443 | 1.02654 | -0.06106
0.05102 | 1.17941 | 0.01619
0.04042 | 1.29006 | 0.21043
0.03192 | 1.27128 | 0.47874
0.02528 | 1.07128 | 0.71344
0.01999 | 0.72586 | 0.78667