## Sheet1
20004.453 | 0.28035 | -0.02991
15829.126 | 0.28573 | -0.01506
12516.703 | 0.29069 | -0.00061
9909.4424 | 0.29876 | 0.01163
7835.48 | 0.30227 | 0.01979
6217.2461 | 0.31285 | 0.02807
4905.291 | 0.31984 | 0.03761
3881.2737 | 0.32687 | 0.04127
3070.9827 | 0.33526 | 0.04718
2430.7778 | 0.34399 | 0.05295
1923.1537 | 0.35305 | 0.05677
1522.4358 | 0.36272 | 0.06068
1203.8446 | 0.3733 | 0.06567
952.86591 | 0.38281 | 0.06879
754.27557 | 0.39555 | 0.07347
596.71857 | 0.4053 | 0.07713
471.96338 | 0.41702 | 0.07954
373.20856 | 0.43016 | 0.08557
295.47278 | 0.44303 | 0.08808
233.87738 | 0.4557 | 0.09068
185.05922 | 0.4708 | 0.09555
146.35823 | 0.48486 | 0.10028
115.77804 | 0.49805 | 0.10319
91.6721 | 0.51593 | 0.10854
72.51701 | 0.53538 | 0.11231
57.36816 | 0.55554 | 0.11546
45.3629 | 0.57627 | 0.11642
35.93134 | 0.59995 | 0.11595
28.40909 | 0.62175 | 0.1107
22.48202 | 0.64063 | 0.10319
17.79613 | 0.65876 | 0.09516
14.06813 | 0.67569 | 0.08484
11.1448 | 0.68464 | 0.07413
8.81772 | 0.69523 | 0.06491
6.97545 | 0.70142 | 0.0585
5.5173 | 0.70494 | 0.05249
4.36941 | 0.71056 | 0.04572
3.45686 | 0.71702 | 0.03939
2.73547 | 0.72282 | 0.03767
2.16054 | 0.72572 | 0.03901
1.70952 | 0.72729 | 0.04004
1.35352 | 0.72588 | 0.04028
1.07079 | 0.72716 | 0.03711
0.84734 | 0.73035 | 0.0349
0.67072 | 0.73714 | 0.03483
0.53067 | 0.7475 | 0.03564
0.41976 | 0.75856 | 0.04409
0.33183 | 0.76799 | 0.05886
0.26261 | 0.77041 | 0.07667
0.20791 | 0.76578 | 0.0912
0.16452 | 0.76087 | 0.09911
0.13007 | 0.76194 | 0.10094
0.10309 | 0.77076 | 0.10211
0.08153 | 0.78967 | 0.10727
0.06443 | 0.81597 | 0.12134
0.05102 | 0.84929 | 0.14413
0.04042 | 0.88382 | 0.18407
0.03192 | 0.90902 | 0.23713
0.02528 | 0.91938 | 0.28953
0.01999 | 0.92584 | 0.32794