## Sheet1
20004.453 | 0.27878 | -0.03159
15829.126 | 0.28438 | -0.01384
12516.703 | 0.28941 | -0.00071
9909.4424 | 0.29637 | 0.00983
7835.48 | 0.30278 | 0.01961
6217.2461 | 0.31039 | 0.0277
4905.291 | 0.31861 | 0.03697
3881.2737 | 0.32513 | 0.04095
3070.9827 | 0.33501 | 0.04759
2430.7778 | 0.34174 | 0.05275
1923.1537 | 0.35267 | 0.05645
1522.4358 | 0.36153 | 0.06122
1203.8446 | 0.37217 | 0.06613
952.86591 | 0.38297 | 0.07018
754.27557 | 0.3949 | 0.074
596.71857 | 0.40557 | 0.07858
471.96338 | 0.41694 | 0.08078
373.20856 | 0.42986 | 0.08332
295.47278 | 0.4436 | 0.08784
233.87738 | 0.45624 | 0.09137
185.05922 | 0.47019 | 0.09577
146.35823 | 0.48502 | 0.10012
115.77804 | 0.49998 | 0.10487
91.6721 | 0.51647 | 0.10955
72.51701 | 0.53664 | 0.11501
57.36816 | 0.55636 | 0.1168
45.3629 | 0.57764 | 0.11839
35.93134 | 0.60098 | 0.11676
28.40909 | 0.62434 | 0.11465
22.48202 | 0.6418 | 0.10581
17.79613 | 0.66152 | 0.09683
14.06813 | 0.6753 | 0.08688
11.1448 | 0.68888 | 0.07662
8.81772 | 0.69755 | 0.06653
6.97545 | 0.70426 | 0.0596
5.5173 | 0.71139 | 0.05181
4.36941 | 0.71381 | 0.04567
3.45686 | 0.72019 | 0.04128
2.73547 | 0.72467 | 0.039
2.16054 | 0.72678 | 0.03697
1.70952 | 0.72962 | 0.03597
1.35352 | 0.73254 | 0.03536
1.07079 | 0.73619 | 0.0361
0.84734 | 0.73927 | 0.03737
0.67072 | 0.74242 | 0.0399
0.53067 | 0.74713 | 0.0429
0.41976 | 0.75052 | 0.04852
0.33183 | 0.75532 | 0.05411
0.26261 | 0.76077 | 0.06064
0.20791 | 0.76862 | 0.06909
0.16452 | 0.77631 | 0.08065
0.13007 | 0.78385 | 0.09485
0.10309 | 0.79116 | 0.10858
0.08153 | 0.80175 | 0.12324
0.06443 | 0.81644 | 0.14139
0.05102 | 0.83442 | 0.16413
0.04042 | 0.85259 | 0.18992
0.03192 | 0.87468 | 0.21563
0.02528 | 0.90652 | 0.24485
0.01999 | 0.94638 | 0.28556