## Sheet1
20004.453 | 1.43493 | -0.02438
15829.126 | 1.44127 | -0.00931
12516.703 | 1.448 | 0.00321
9909.4424 | 1.45628 | 0.01267
7835.48 | 1.46139 | 0.02081
6217.2461 | 1.46756 | 0.02674
4905.291 | 1.47449 | 0.03123
3881.2737 | 1.48154 | 0.03608
3070.9827 | 1.48912 | 0.04089
2430.7778 | 1.49587 | 0.04451
1923.1537 | 1.50375 | 0.04697
1522.4358 | 1.51226 | 0.05146
1203.8446 | 1.52048 | 0.05397
952.86591 | 1.52821 | 0.05641
754.27557 | 1.53798 | 0.06041
596.71857 | 1.54661 | 0.06296
471.96338 | 1.5567 | 0.06711
373.20856 | 1.56533 | 0.06803
295.47278 | 1.57614 | 0.07136
233.87738 | 1.58675 | 0.07539
185.05922 | 1.5966 | 0.07984
146.35823 | 1.60749 | 0.08256
115.77804 | 1.61842 | 0.08761
91.6721 | 1.63261 | 0.0949
72.51701 | 1.64388 | 0.10136
57.36816 | 1.65952 | 0.10959
45.3629 | 1.67537 | 0.11813
35.93134 | 1.69545 | 0.12845
28.40909 | 1.71658 | 0.13663
22.48202 | 1.74193 | 0.14429
17.79613 | 1.7699 | 0.14743
14.06813 | 1.79915 | 0.14798
11.1448 | 1.82769 | 0.14308
8.81772 | 1.85385 | 0.13374
6.97545 | 1.87778 | 0.12573
5.5173 | 1.89686 | 0.11326
4.36941 | 1.91326 | 0.10045
3.45686 | 1.92519 | 0.08912
2.73547 | 1.93656 | 0.07896
2.16054 | 1.94492 | 0.07173
1.70952 | 1.95046 | 0.06539
1.35352 | 1.95543 | 0.06086
1.07079 | 1.95966 | 0.05787
0.84734 | 1.96471 | 0.0562
0.67072 | 1.96913 | 0.05699
0.53067 | 1.97427 | 0.05895
0.41976 | 1.98143 | 0.06411
0.33183 | 1.9878 | 0.07363
0.26261 | 1.9927 | 0.08671
0.20791 | 1.99624 | 0.09965
0.16452 | 2.00123 | 0.11194
0.13007 | 2.00986 | 0.12559
0.10309 | 2.02219 | 0.14255
0.08153 | 2.03824 | 0.16142
0.06443 | 2.06052 | 0.18487
0.05102 | 2.09201 | 0.21296
0.04042 | 2.13092 | 0.25794
0.03192 | 2.16199 | 0.31936
0.02528 | 2.18047 | 0.38378
0.01999 | 2.19465 | 0.43738