## Sheet1
20004.453 | 1.39887 | -0.02478
15829.126 | 1.40741 | -0.00957
12516.703 | 1.41239 | 0.00218
9909.4424 | 1.41855 | 0.01217
7835.48 | 1.42488 | 0.01913
6217.2461 | 1.43191 | 0.02684
4905.291 | 1.44025 | 0.03198
3881.2737 | 1.44583 | 0.03605
3070.9827 | 1.45328 | 0.04079
2430.7778 | 1.46165 | 0.04467
1923.1537 | 1.46909 | 0.04887
1522.4358 | 1.47801 | 0.05182
1203.8446 | 1.48431 | 0.05249
952.86591 | 1.49455 | 0.05506
754.27557 | 1.50338 | 0.05924
596.71857 | 1.51171 | 0.06219
471.96338 | 1.51988 | 0.06563
373.20856 | 1.5318 | 0.06902
295.47278 | 1.54112 | 0.07209
233.87738 | 1.54978 | 0.07548
185.05922 | 1.55988 | 0.07848
146.35823 | 1.5716 | 0.0828
115.77804 | 1.58358 | 0.08736
91.6721 | 1.59532 | 0.09308
72.51701 | 1.61013 | 0.0977
57.36816 | 1.62601 | 0.10776
45.3629 | 1.64251 | 0.11695
35.93134 | 1.6599 | 0.12146
28.40909 | 1.68567 | 0.12682
22.48202 | 1.70986 | 0.12927
17.79613 | 1.73127 | 0.13154
14.06813 | 1.76038 | 0.1358
11.1448 | 1.78181 | 0.11766
8.81772 | 1.81457 | 0.11861
6.97545 | 1.82039 | 0.11238
5.5173 | 1.82764 | 0.08404
4.36941 | 1.85659 | 0.06286
3.45686 | 1.8818 | 0.06553
2.73547 | 1.88561 | 0.07974
2.16054 | 1.8672 | 0.08512
1.70952 | 1.84523 | 0.06712
1.35352 | 1.83854 | 0.03235
1.07079 | 1.85782 | -0.00241
0.84734 | 1.89578 | -0.01846
0.67072 | 1.93434 | -0.00531
0.53067 | 1.95929 | 0.03749
0.41976 | 1.94819 | 0.09042
0.33183 | 1.90573 | 0.12335
0.26261 | 1.85472 | 0.11815
0.20791 | 1.8236 | 0.08373
0.16452 | 1.82196 | 0.03811
0.13007 | 1.84976 | -0.00157
0.10309 | 1.90928 | -0.0252
0.08153 | 1.99787 | -0.01335
0.06443 | 2.08917 | 0.05055
0.05102 | 2.15006 | 0.1976
0.04042 | 2.10803 | 0.38222
0.03192 | 1.94859 | 0.5225
0.02528 | 1.7131 | 0.52105
0.01999 | 1.48688 | 0.3342