## Sheet1
20004.453 | 1.39048 | -0.02963
15829.126 | 1.39635 | -0.01453
12516.703 | 1.40115 | -0.00141
9909.4424 | 1.40829 | 0.00737
7835.48 | 1.41474 | 0.01525
6217.2461 | 1.41931 | 0.02245
4905.291 | 1.42658 | 0.02824
3881.2737 | 1.43344 | 0.03183
3070.9827 | 1.44115 | 0.03633
2430.7778 | 1.44519 | 0.04039
1923.1537 | 1.45256 | 0.04365
1522.4358 | 1.46055 | 0.04638
1203.8446 | 1.46751 | 0.04925
952.86591 | 1.47669 | 0.05331
754.27557 | 1.48507 | 0.0535
596.71857 | 1.49389 | 0.05625
471.96338 | 1.50076 | 0.05984
373.20856 | 1.51015 | 0.06182
295.47278 | 1.51966 | 0.06585
233.87738 | 1.52819 | 0.06918
185.05922 | 1.53969 | 0.07419
146.35823 | 1.55172 | 0.0773
115.77804 | 1.56336 | 0.08217
91.6721 | 1.5777 | 0.08663
72.51701 | 1.59339 | 0.08813
57.36816 | 1.60999 | 0.08916
45.3629 | 1.6265 | 0.08749
35.93134 | 1.64407 | 0.08357
28.40909 | 1.66043 | 0.07858
22.48202 | 1.67206 | 0.07175
17.79613 | 1.68265 | 0.06295
14.06813 | 1.68978 | 0.05481
11.1448 | 1.69851 | 0.04909
8.81772 | 1.70065 | 0.04272
6.97545 | 1.7064 | 0.03627
5.5173 | 1.71133 | 0.03337
4.36941 | 1.71496 | 0.03342
3.45686 | 1.71339 | 0.03183
2.73547 | 1.7151 | 0.02804
2.16054 | 1.71797 | 0.02412
1.70952 | 1.72427 | 0.02176
1.35352 | 1.73265 | 0.0246
1.07079 | 1.73872 | 0.03223
0.84734 | 1.73841 | 0.04396
0.67072 | 1.73436 | 0.05214
0.53067 | 1.7244 | 0.05406
0.41976 | 1.71784 | 0.04718
0.33183 | 1.72143 | 0.03278
0.26261 | 1.74224 | 0.02036
0.20791 | 1.77743 | 0.01834
0.16452 | 1.82229 | 0.04193
0.13007 | 1.85804 | 0.09612
0.10309 | 1.86054 | 0.17235
0.08153 | 1.81469 | 0.24509
0.06443 | 1.74093 | 0.28542
0.05102 | 1.63453 | 0.24833
0.04042 | 1.57481 | 0.12005
0.03192 | 1.63163 | -0.06597
0.02528 | 1.85643 | -0.2356
0.01999 | 2.25118 | -0.25273