## Sheet1
20004.453 | 1.37103 | -0.03532
15829.126 | 1.37529 | -0.01993
12516.703 | 1.3815 | -0.00684
9909.4424 | 1.38601 | 0.00397
7835.48 | 1.39352 | 0.01142
6217.2461 | 1.39634 | 0.01964
4905.291 | 1.40396 | 0.02361
3881.2737 | 1.41098 | 0.02951
3070.9827 | 1.4165 | 0.0351
2430.7778 | 1.42272 | 0.03787
1923.1537 | 1.42931 | 0.04278
1522.4358 | 1.4362 | 0.04535
1203.8446 | 1.44445 | 0.04933
952.86591 | 1.45229 | 0.05068
754.27557 | 1.45972 | 0.05413
596.71857 | 1.46894 | 0.05626
471.96338 | 1.47696 | 0.05864
373.20856 | 1.487 | 0.06307
295.47278 | 1.49704 | 0.06418
233.87738 | 1.50431 | 0.06895
185.05922 | 1.51497 | 0.07211
146.35823 | 1.52684 | 0.07601
115.77804 | 1.53939 | 0.0812
91.6721 | 1.55207 | 0.08412
72.51701 | 1.56913 | 0.08843
57.36816 | 1.58534 | 0.08923
45.3629 | 1.60305 | 0.08914
35.93134 | 1.619 | 0.08351
28.40909 | 1.63423 | 0.07985
22.48202 | 1.64834 | 0.07154
17.79613 | 1.65778 | 0.06305
14.06813 | 1.66782 | 0.05656
11.1448 | 1.67219 | 0.05033
8.81772 | 1.67903 | 0.04285
6.97545 | 1.68242 | 0.03735
5.5173 | 1.68378 | 0.03253
4.36941 | 1.68768 | 0.02968
3.45686 | 1.692 | 0.02728
2.73547 | 1.69569 | 0.02744
2.16054 | 1.6983 | 0.02798
1.70952 | 1.69794 | 0.02957
1.35352 | 1.69731 | 0.02992
1.07079 | 1.6985 | 0.02885
0.84734 | 1.70203 | 0.02852
0.67072 | 1.7071 | 0.02874
0.53067 | 1.71615 | 0.03166
0.41976 | 1.72509 | 0.04056
0.33183 | 1.73147 | 0.05468
0.26261 | 1.73226 | 0.06996
0.20791 | 1.72918 | 0.07976
0.16452 | 1.72715 | 0.08513
0.13007 | 1.73102 | 0.08734
0.10309 | 1.74211 | 0.08965
0.08153 | 1.76002 | 0.09623
0.06443 | 1.78314 | 0.11129
0.05102 | 1.81181 | 0.13291
0.04042 | 1.83964 | 0.16973
0.03192 | 1.85731 | 0.21523
0.02528 | 1.86418 | 0.25606
0.01999 | 1.87185 | 0.28582