## Sheet1
20004.453 | 1.42997 | -0.03508
15829.126 | 1.4341 | -0.0182
12516.703 | 1.43878 | -0.00734
9909.4424 | 1.44475 | 0.00317
7835.48 | 1.44842 | 0.01099
6217.2461 | 1.45555 | 0.01863
4905.291 | 1.46157 | 0.0261
3881.2737 | 1.46748 | 0.03082
3070.9827 | 1.47423 | 0.03495
2430.7778 | 1.4805 | 0.03767
1923.1537 | 1.48719 | 0.04204
1522.4358 | 1.49532 | 0.04472
1203.8446 | 1.50236 | 0.04826
952.86591 | 1.51054 | 0.05149
754.27557 | 1.51824 | 0.05323
596.71857 | 1.52615 | 0.05604
471.96338 | 1.5358 | 0.05954
373.20856 | 1.54265 | 0.06317
295.47278 | 1.55276 | 0.06674
233.87738 | 1.56215 | 0.06849
185.05922 | 1.57254 | 0.07276
146.35823 | 1.58358 | 0.0779
115.77804 | 1.59721 | 0.08053
91.6721 | 1.61133 | 0.08558
72.51701 | 1.62574 | 0.08707
57.36816 | 1.64211 | 0.09017
45.3629 | 1.66074 | 0.08949
35.93134 | 1.67763 | 0.08645
28.40909 | 1.69337 | 0.08002
22.48202 | 1.70688 | 0.07365
17.79613 | 1.71827 | 0.06585
14.06813 | 1.72732 | 0.05913
11.1448 | 1.73554 | 0.05023
8.81772 | 1.74116 | 0.04411
6.97545 | 1.74477 | 0.03903
5.5173 | 1.74813 | 0.03554
4.36941 | 1.75124 | 0.03099
3.45686 | 1.75443 | 0.0291
2.73547 | 1.75614 | 0.02772
2.16054 | 1.75838 | 0.02647
1.70952 | 1.76027 | 0.02678
1.35352 | 1.76274 | 0.02707
1.07079 | 1.76632 | 0.02819
0.84734 | 1.76859 | 0.03068
0.67072 | 1.77065 | 0.03453
0.53067 | 1.77422 | 0.03713
0.41976 | 1.77846 | 0.04195
0.33183 | 1.78342 | 0.04804
0.26261 | 1.78784 | 0.0554
0.20791 | 1.79339 | 0.06272
0.16452 | 1.80067 | 0.0708
0.13007 | 1.81045 | 0.08244
0.10309 | 1.81923 | 0.0969
0.08153 | 1.82801 | 0.11237
0.06443 | 1.83856 | 0.1296
0.05102 | 1.85366 | 0.14477
0.04042 | 1.87214 | 0.16688
0.03192 | 1.89206 | 0.19313
0.02528 | 1.91374 | 0.21987
0.01999 | 1.944 | 0.247