## Sheet1
20004.453 | 1.38718 | -0.03542
15829.126 | 1.39278 | -0.01863
12516.703 | 1.39647 | -0.00644
9909.4424 | 1.40205 | 0.0026
7835.48 | 1.40899 | 0.01185
6217.2461 | 1.41386 | 0.01905
4905.291 | 1.41818 | 0.02532
3881.2737 | 1.42567 | 0.03028
3070.9827 | 1.43316 | 0.03388
2430.7778 | 1.43884 | 0.03724
1923.1537 | 1.44737 | 0.04209
1522.4358 | 1.45262 | 0.04412
1203.8446 | 1.45899 | 0.04826
952.86591 | 1.46868 | 0.04974
754.27557 | 1.47733 | 0.05301
596.71857 | 1.48465 | 0.05565
471.96338 | 1.49141 | 0.05929
373.20856 | 1.50412 | 0.06229
295.47278 | 1.51042 | 0.06487
233.87738 | 1.52259 | 0.06909
185.05922 | 1.53066 | 0.07314
146.35823 | 1.54219 | 0.07749
115.77804 | 1.55444 | 0.08147
91.6721 | 1.56882 | 0.08708
72.51701 | 1.5841 | 0.08746
57.36816 | 1.60085 | 0.089
45.3629 | 1.61788 | 0.08931
35.93134 | 1.63403 | 0.08494
28.40909 | 1.652 | 0.07929
22.48202 | 1.66377 | 0.07315
17.79613 | 1.67665 | 0.06539
14.06813 | 1.68351 | 0.05689
11.1448 | 1.69214 | 0.04835
8.81772 | 1.69713 | 0.04349
6.97545 | 1.70173 | 0.03778
5.5173 | 1.70386 | 0.03452
4.36941 | 1.70854 | 0.03095
3.45686 | 1.71065 | 0.0286
2.73547 | 1.71237 | 0.02786
2.16054 | 1.71452 | 0.02621
1.70952 | 1.71657 | 0.02626
1.35352 | 1.71967 | 0.02678
1.07079 | 1.72136 | 0.02796
0.84734 | 1.72373 | 0.03086
0.67072 | 1.72646 | 0.03358
0.53067 | 1.73111 | 0.03718
0.41976 | 1.73396 | 0.0428
0.33183 | 1.73762 | 0.04904
0.26261 | 1.7428 | 0.05427
0.20791 | 1.74913 | 0.0621
0.16452 | 1.75632 | 0.07156
0.13007 | 1.76372 | 0.08302
0.10309 | 1.77214 | 0.09481
0.08153 | 1.7833 | 0.1077
0.06443 | 1.79789 | 0.12453
0.05102 | 1.81391 | 0.1466
0.04042 | 1.82822 | 0.17208
0.03192 | 1.84413 | 0.19614
0.02528 | 1.86709 | 0.22065
0.01999 | 1.897 | 0.25057