## Sheet1
20004.453 | 1.40315 | -0.02338
15829.126 | 1.4099 | -0.00934
12516.703 | 1.41624 | 0.00343
9909.4424 | 1.42389 | 0.01236
7835.48 | 1.42947 | 0.02003
6217.2461 | 1.43656 | 0.02638
4905.291 | 1.44257 | 0.03266
3881.2737 | 1.45096 | 0.03697
3070.9827 | 1.4572 | 0.03947
2430.7778 | 1.46439 | 0.0447
1923.1537 | 1.47402 | 0.04678
1522.4358 | 1.48046 | 0.052
1203.8446 | 1.48769 | 0.05205
952.86591 | 1.49559 | 0.0576
754.27557 | 1.50531 | 0.05967
596.71857 | 1.51331 | 0.06271
471.96338 | 1.52388 | 0.06613
373.20856 | 1.53191 | 0.06903
295.47278 | 1.5423 | 0.07241
233.87738 | 1.55311 | 0.07466
185.05922 | 1.56491 | 0.08022
146.35823 | 1.57618 | 0.08399
115.77804 | 1.58734 | 0.08823
91.6721 | 1.59873 | 0.09552
72.51701 | 1.61223 | 0.10169
57.36816 | 1.62638 | 0.10918
45.3629 | 1.64328 | 0.11767
35.93134 | 1.6631 | 0.12702
28.40909 | 1.68566 | 0.13539
22.48202 | 1.70869 | 0.14261
17.79613 | 1.73828 | 0.14636
14.06813 | 1.76618 | 0.14415
11.1448 | 1.796 | 0.14126
8.81772 | 1.82048 | 0.13337
6.97545 | 1.84495 | 0.12222
5.5173 | 1.86234 | 0.10795
4.36941 | 1.87936 | 0.09815
3.45686 | 1.89052 | 0.08751
2.73547 | 1.89989 | 0.07699
2.16054 | 1.90807 | 0.06818
1.70952 | 1.91377 | 0.06229
1.35352 | 1.91865 | 0.05754
1.07079 | 1.92439 | 0.05498
0.84734 | 1.92895 | 0.0557
0.67072 | 1.93358 | 0.05753
0.53067 | 1.93568 | 0.0609
0.41976 | 1.93924 | 0.06447
0.33183 | 1.94439 | 0.07042
0.26261 | 1.95018 | 0.07892
0.20791 | 1.95703 | 0.08895
0.16452 | 1.9669 | 0.10069
0.13007 | 1.98168 | 0.11714
0.10309 | 1.99737 | 0.14109
0.08153 | 2.01155 | 0.17166
0.06443 | 2.02465 | 0.20545
0.05102 | 2.03518 | 0.23251
0.04042 | 2.05358 | 0.25971
0.03192 | 2.08106 | 0.29169
0.02528 | 2.11382 | 0.32688
0.01999 | 2.15811 | 0.36483