## Sheet1
20004.453 | 1.43268 | -0.02427
15829.126 | 1.43849 | -0.00946
12516.703 | 1.44604 | 0.00168
9909.4424 | 1.45212 | 0.0097
7835.48 | 1.45823 | 0.01986
6217.2461 | 1.4646 | 0.02694
4905.291 | 1.4727 | 0.03184
3881.2737 | 1.47985 | 0.03708
3070.9827 | 1.48713 | 0.04034
2430.7778 | 1.49513 | 0.04408
1923.1537 | 1.50162 | 0.04833
1522.4358 | 1.51003 | 0.05164
1203.8446 | 1.51571 | 0.05322
952.86591 | 1.52576 | 0.05752
754.27557 | 1.53504 | 0.05989
596.71857 | 1.54521 | 0.06192
471.96338 | 1.55434 | 0.06526
373.20856 | 1.56314 | 0.06782
295.47278 | 1.57371 | 0.07224
233.87738 | 1.58315 | 0.07458
185.05922 | 1.59439 | 0.07951
146.35823 | 1.60495 | 0.08409
115.77804 | 1.61696 | 0.08854
91.6721 | 1.6304 | 0.09675
72.51701 | 1.6429 | 0.10216
57.36816 | 1.65575 | 0.10926
45.3629 | 1.67399 | 0.11778
35.93134 | 1.69342 | 0.12637
28.40909 | 1.71558 | 0.13568
22.48202 | 1.7395 | 0.1418
17.79613 | 1.76804 | 0.14423
14.06813 | 1.79533 | 0.14373
11.1448 | 1.82352 | 0.13943
8.81772 | 1.84923 | 0.13134
6.97545 | 1.87215 | 0.12061
5.5173 | 1.89106 | 0.10758
4.36941 | 1.9046 | 0.0963
3.45686 | 1.91704 | 0.08571
2.73547 | 1.92683 | 0.076
2.16054 | 1.93424 | 0.06819
1.70952 | 1.93911 | 0.06232
1.35352 | 1.94452 | 0.05765
1.07079 | 1.94899 | 0.05474
0.84734 | 1.95357 | 0.05404
0.67072 | 1.95808 | 0.05472
0.53067 | 1.96313 | 0.05807
0.41976 | 1.96877 | 0.06404
0.33183 | 1.97316 | 0.07365
0.26261 | 1.97609 | 0.08294
0.20791 | 1.98091 | 0.09309
0.16452 | 1.98939 | 0.10497
0.13007 | 2.00001 | 0.12016
0.10309 | 2.0118 | 0.13752
0.08153 | 2.02938 | 0.1573
0.06443 | 2.05293 | 0.18388
0.05102 | 2.08341 | 0.21946
0.04042 | 2.10906 | 0.26826
0.03192 | 2.12642 | 0.31999
0.02528 | 2.14313 | 0.36376
0.01999 | 2.17045 | 0.40388