## Sheet1
20004.453 | 1.42623 | -0.02576
15829.126 | 1.4337 | -0.01088
12516.703 | 1.43926 | 0.00362
9909.4424 | 1.44604 | 0.01189
7835.48 | 1.45268 | 0.02032
6217.2461 | 1.4583 | 0.02679
4905.291 | 1.46635 | 0.03068
3881.2737 | 1.47253 | 0.03804
3070.9827 | 1.48202 | 0.04002
2430.7778 | 1.48697 | 0.04407
1923.1537 | 1.4951 | 0.04827
1522.4358 | 1.5038 | 0.05147
1203.8446 | 1.51179 | 0.05358
952.86591 | 1.52058 | 0.0571
754.27557 | 1.52848 | 0.05928
596.71857 | 1.53833 | 0.06339
471.96338 | 1.54808 | 0.06607
373.20856 | 1.55563 | 0.0693
295.47278 | 1.56681 | 0.07256
233.87738 | 1.5776 | 0.07604
185.05922 | 1.58805 | 0.07963
146.35823 | 1.59888 | 0.0834
115.77804 | 1.61074 | 0.08915
91.6721 | 1.6226 | 0.09445
72.51701 | 1.63545 | 0.10115
57.36816 | 1.65083 | 0.10763
45.3629 | 1.66833 | 0.11643
35.93134 | 1.68743 | 0.12624
28.40909 | 1.70916 | 0.13394
22.48202 | 1.73373 | 0.14037
17.79613 | 1.76266 | 0.14398
14.06813 | 1.78851 | 0.14347
11.1448 | 1.81701 | 0.13887
8.81772 | 1.84181 | 0.12895
6.97545 | 1.86498 | 0.11681
5.5173 | 1.882 | 0.10594
4.36941 | 1.8989 | 0.09404
3.45686 | 1.90899 | 0.08318
2.73547 | 1.91726 | 0.07472
2.16054 | 1.92563 | 0.06592
1.70952 | 1.93172 | 0.061
1.35352 | 1.93698 | 0.05778
1.07079 | 1.93984 | 0.05571
0.84734 | 1.94398 | 0.05481
0.67072 | 1.94774 | 0.05577
0.53067 | 1.95228 | 0.05798
0.41976 | 1.9564 | 0.06207
0.33183 | 1.96246 | 0.06777
0.26261 | 1.97071 | 0.077
0.20791 | 1.9801 | 0.09139
0.16452 | 1.9877 | 0.10976
0.13007 | 1.99355 | 0.12904
0.10309 | 2.0012 | 0.14725
0.08153 | 2.01354 | 0.16627
0.06443 | 2.03158 | 0.18978
0.05102 | 2.05208 | 0.21518
0.04042 | 2.08081 | 0.24307
0.03192 | 2.12296 | 0.27814
0.02528 | 2.173 | 0.33314
0.01999 | 2.2167 | 0.40695