## Sheet1
20004.453 | 0.40692 | -0.02814
15829.126 | 0.41281 | -0.01026
12516.703 | 0.41998 | 0.00478
9909.4424 | 0.42671 | 0.01844
7835.48 | 0.43524 | 0.02844
6217.2461 | 0.44266 | 0.03851
4905.291 | 0.45219 | 0.04732
3881.2737 | 0.46063 | 0.05388
3070.9827 | 0.47194 | 0.06256
2430.7778 | 0.48221 | 0.06773
1923.1537 | 0.492 | 0.07537
1522.4358 | 0.50515 | 0.08367
1203.8446 | 0.51748 | 0.09059
952.86591 | 0.53317 | 0.09615
754.27557 | 0.54778 | 0.10334
596.71857 | 0.56205 | 0.11063
471.96338 | 0.57984 | 0.11808
373.20856 | 0.59844 | 0.12534
295.47278 | 0.61742 | 0.13262
233.87738 | 0.6381 | 0.14003
185.05922 | 0.65926 | 0.14653
146.35823 | 0.68029 | 0.15431
115.77804 | 0.70313 | 0.16032
91.6721 | 0.72933 | 0.16938
72.51701 | 0.75391 | 0.17605
57.36816 | 0.78069 | 0.18167
45.3629 | 0.8068 | 0.18968
35.93134 | 0.8333 | 0.19906
28.40909 | 0.86262 | 0.20874
22.48202 | 0.89417 | 0.22308
17.79613 | 0.93233 | 0.23329
14.06813 | 0.97395 | 0.24329
11.1448 | 1.01975 | 0.2506
8.81772 | 1.06717 | 0.25079
6.97545 | 1.11637 | 0.24629
5.5173 | 1.1617 | 0.22746
4.36941 | 1.20156 | 0.21527
3.45686 | 1.23622 | 0.19084
2.73547 | 1.2657 | 0.17045
2.16054 | 1.28783 | 0.14972
1.70952 | 1.30504 | 0.12992
1.35352 | 1.31723 | 0.1137
1.07079 | 1.32879 | 0.10034
0.84734 | 1.33706 | 0.09027
0.67072 | 1.34355 | 0.08243
0.53067 | 1.34946 | 0.0771
0.41976 | 1.35597 | 0.07499
0.33183 | 1.36165 | 0.07564
0.26261 | 1.36753 | 0.0792
0.20791 | 1.37296 | 0.08331
0.16452 | 1.38046 | 0.08993
0.13007 | 1.39 | 0.10039
0.10309 | 1.39973 | 0.11646
0.08153 | 1.40888 | 0.13465
0.06443 | 1.4216 | 0.15572
0.05102 | 1.44183 | 0.17721
0.04042 | 1.46868 | 0.20944
0.03192 | 1.49521 | 0.24951
0.02528 | 1.52309 | 0.28767
0.01999 | 1.56281 | 0.31961