## Sheet1
20004.453 | 0.40528 | -0.02708
15829.126 | 0.41123 | -0.00857
12516.703 | 0.41806 | 0.00536
9909.4424 | 0.42652 | 0.01816
7835.48 | 0.43405 | 0.02928
6217.2461 | 0.44222 | 0.03756
4905.291 | 0.45076 | 0.04731
3881.2737 | 0.45839 | 0.05562
3070.9827 | 0.46832 | 0.06229
2430.7778 | 0.47951 | 0.0695
1923.1537 | 0.49162 | 0.07688
1522.4358 | 0.50385 | 0.0834
1203.8446 | 0.51708 | 0.09006
952.86591 | 0.53169 | 0.09897
754.27557 | 0.54681 | 0.10344
596.71857 | 0.56216 | 0.11069
471.96338 | 0.58042 | 0.11785
373.20856 | 0.59682 | 0.1254
295.47278 | 0.61602 | 0.13249
233.87738 | 0.63641 | 0.14049
185.05922 | 0.6569 | 0.14687
146.35823 | 0.67891 | 0.15384
115.77804 | 0.70281 | 0.15968
91.6721 | 0.73002 | 0.169
72.51701 | 0.75263 | 0.17527
57.36816 | 0.78022 | 0.18022
45.3629 | 0.80809 | 0.18756
35.93134 | 0.83306 | 0.19951
28.40909 | 0.86267 | 0.20477
22.48202 | 0.89569 | 0.21602
17.79613 | 0.93267 | 0.23009
14.06813 | 0.97983 | 0.23018
11.1448 | 1.01521 | 0.23806
8.81772 | 1.06869 | 0.22502
6.97545 | 1.12163 | 0.22389
5.5173 | 1.14625 | 0.21453
4.36941 | 1.17105 | 0.18581
3.45686 | 1.20488 | 0.14836
2.73547 | 1.24833 | 0.12374
2.16054 | 1.28048 | 0.12317
1.70952 | 1.28854 | 0.13281
1.35352 | 1.27309 | 0.13439
1.07079 | 1.24752 | 0.11455
0.84734 | 1.23101 | 0.07317
0.67072 | 1.2368 | 0.02651
0.53067 | 1.27779 | -0.01654
0.41976 | 1.34048 | -0.02402
0.33183 | 1.39769 | 0.01649
0.26261 | 1.41803 | 0.0944
0.20791 | 1.38355 | 0.17821
0.16452 | 1.2977 | 0.23184
0.13007 | 1.19027 | 0.22188
0.10309 | 1.10595 | 0.14054
0.08153 | 1.0924 | 0.0046
0.06443 | 1.16291 | -0.11959
0.05102 | 1.37279 | -0.20465
0.04042 | 1.64756 | -0.13503
0.03192 | 1.87216 | 0.12788
0.02528 | 1.92812 | 0.52797
0.01999 | 1.7246 | 0.8982