## Sheet1
20004.453 | 0.40732 | -0.02902
15829.126 | 0.41364 | -0.01023
12516.703 | 0.42088 | 0.00465
9909.4424 | 0.42819 | 0.0192
7835.48 | 0.43531 | 0.02838
6217.2461 | 0.44372 | 0.03858
4905.291 | 0.45257 | 0.04752
3881.2737 | 0.46261 | 0.05475
3070.9827 | 0.47118 | 0.06421
2430.7778 | 0.48212 | 0.07056
1923.1537 | 0.49406 | 0.07672
1522.4358 | 0.507 | 0.0829
1203.8446 | 0.51967 | 0.09107
952.86591 | 0.53393 | 0.09762
754.27557 | 0.54813 | 0.10393
596.71857 | 0.56524 | 0.1104
471.96338 | 0.58107 | 0.11946
373.20856 | 0.59975 | 0.12603
295.47278 | 0.61886 | 0.13122
233.87738 | 0.64032 | 0.14017
185.05922 | 0.66062 | 0.14721
146.35823 | 0.68317 | 0.15494
115.77804 | 0.70651 | 0.16068
91.6721 | 0.73117 | 0.16869
72.51701 | 0.75739 | 0.17541
57.36816 | 0.78177 | 0.18214
45.3629 | 0.80939 | 0.18975
35.93134 | 0.83514 | 0.19886
28.40909 | 0.86466 | 0.21044
22.48202 | 0.89843 | 0.22133
17.79613 | 0.93431 | 0.2338
14.06813 | 0.97873 | 0.2434
11.1448 | 1.02448 | 0.24725
8.81772 | 1.07208 | 0.24885
6.97545 | 1.11769 | 0.24302
5.5173 | 1.1661 | 0.22624
4.36941 | 1.20262 | 0.21109
3.45686 | 1.23729 | 0.18846
2.73547 | 1.26621 | 0.1672
2.16054 | 1.28781 | 0.14684
1.70952 | 1.30346 | 0.12802
1.35352 | 1.31591 | 0.11122
1.07079 | 1.32661 | 0.09821
0.84734 | 1.33474 | 0.08894
0.67072 | 1.34108 | 0.08163
0.53067 | 1.34704 | 0.07562
0.41976 | 1.35351 | 0.07354
0.33183 | 1.35923 | 0.07519
0.26261 | 1.36437 | 0.07886
0.20791 | 1.36984 | 0.08336
0.16452 | 1.37727 | 0.09002
0.13007 | 1.38697 | 0.10086
0.10309 | 1.39664 | 0.11765
0.08153 | 1.40555 | 0.13674
0.06443 | 1.41797 | 0.15867
0.05102 | 1.43655 | 0.18062
0.04042 | 1.46317 | 0.21299
0.03192 | 1.49097 | 0.25426
0.02528 | 1.51892 | 0.2943
0.01999 | 1.55862 | 0.32909