## Sheet1
20004.453 | 0.28189 | -0.03165
15829.126 | 0.28811 | -0.01452
12516.703 | 0.29399 | -0.00204
9909.4424 | 0.30049 | 0.01146
7835.48 | 0.30698 | 0.02082
6217.2461 | 0.31452 | 0.02783
4905.291 | 0.32105 | 0.03553
3881.2737 | 0.33053 | 0.04077
3070.9827 | 0.33761 | 0.0463
2430.7778 | 0.3479 | 0.05225
1923.1537 | 0.35662 | 0.05741
1522.4358 | 0.36696 | 0.06202
1203.8446 | 0.37571 | 0.06608
952.86591 | 0.38614 | 0.06957
754.27557 | 0.39551 | 0.07377
596.71857 | 0.40891 | 0.07651
471.96338 | 0.42128 | 0.08101
373.20856 | 0.43379 | 0.08253
295.47278 | 0.44587 | 0.08819
233.87738 | 0.45927 | 0.09233
185.05922 | 0.47203 | 0.09482
146.35823 | 0.48841 | 0.09989
115.77804 | 0.50186 | 0.10361
91.6721 | 0.51919 | 0.10832
72.51701 | 0.53791 | 0.11403
57.36816 | 0.55825 | 0.11587
45.3629 | 0.58017 | 0.11633
35.93134 | 0.60293 | 0.11495
28.40909 | 0.62442 | 0.11111
22.48202 | 0.64331 | 0.10354
17.79613 | 0.66189 | 0.09387
14.06813 | 0.67628 | 0.08499
11.1448 | 0.68607 | 0.07329
8.81772 | 0.69613 | 0.06655
6.97545 | 0.7023 | 0.05808
5.5173 | 0.70832 | 0.05143
4.36941 | 0.71488 | 0.04429
3.45686 | 0.71956 | 0.04007
2.73547 | 0.72361 | 0.04051
2.16054 | 0.72428 | 0.04035
1.70952 | 0.72534 | 0.03766
1.35352 | 0.72699 | 0.03478
1.07079 | 0.73157 | 0.03205
0.84734 | 0.73867 | 0.03175
0.67072 | 0.74772 | 0.03484
0.53067 | 0.75524 | 0.04341
0.41976 | 0.76078 | 0.0577
0.33183 | 0.75869 | 0.07025
0.26261 | 0.754 | 0.07805
0.20791 | 0.75186 | 0.0802
0.16452 | 0.75651 | 0.07998
0.13007 | 0.7695 | 0.08108
0.10309 | 0.78952 | 0.08745
0.08153 | 0.81663 | 0.10359
0.06443 | 0.84288 | 0.13189
0.05102 | 0.8662 | 0.17372
0.04042 | 0.87613 | 0.21982
0.03192 | 0.87749 | 0.25867
0.02528 | 0.88205 | 0.28232
0.01999 | 0.90366 | 0.30068