## Sheet1
20004.453 | 0.28111 | -0.032
15829.126 | 0.2873 | -0.01569
12516.703 | 0.2936 | -0.00136
9909.4424 | 0.29892 | 0.0101
7835.48 | 0.30529 | 0.02144
6217.2461 | 0.31267 | 0.02887
4905.291 | 0.32088 | 0.03536
3881.2737 | 0.32757 | 0.04202
3070.9827 | 0.33513 | 0.04694
2430.7778 | 0.34499 | 0.05059
1923.1537 | 0.354 | 0.05792
1522.4358 | 0.3634 | 0.06178
1203.8446 | 0.37343 | 0.06556
952.86591 | 0.38392 | 0.07051
754.27557 | 0.3958 | 0.07357
596.71857 | 0.40775 | 0.07833
471.96338 | 0.42108 | 0.0813
373.20856 | 0.43293 | 0.08518
295.47278 | 0.44624 | 0.08789
233.87738 | 0.45866 | 0.09147
185.05922 | 0.47101 | 0.0954
146.35823 | 0.48838 | 0.10096
115.77804 | 0.50236 | 0.10395
91.6721 | 0.51831 | 0.10884
72.51701 | 0.53863 | 0.11317
57.36816 | 0.55787 | 0.11738
45.3629 | 0.57935 | 0.11881
35.93134 | 0.6023 | 0.11696
28.40909 | 0.62487 | 0.11206
22.48202 | 0.64372 | 0.10533
17.79613 | 0.66279 | 0.09649
14.06813 | 0.67767 | 0.08515
11.1448 | 0.68986 | 0.0752
8.81772 | 0.69874 | 0.06611
6.97545 | 0.7061 | 0.05832
5.5173 | 0.71124 | 0.05158
4.36941 | 0.71687 | 0.04602
3.45686 | 0.72022 | 0.04129
2.73547 | 0.72361 | 0.0384
2.16054 | 0.72766 | 0.0356
1.70952 | 0.73092 | 0.03599
1.35352 | 0.73298 | 0.03561
1.07079 | 0.7369 | 0.0355
0.84734 | 0.74008 | 0.03653
0.67072 | 0.74361 | 0.03988
0.53067 | 0.74712 | 0.04347
0.41976 | 0.75059 | 0.04804
0.33183 | 0.75535 | 0.05363
0.26261 | 0.76115 | 0.06027
0.20791 | 0.76767 | 0.06944
0.16452 | 0.77425 | 0.08009
0.13007 | 0.78222 | 0.0909
0.10309 | 0.79401 | 0.10394
0.08153 | 0.80767 | 0.12205
0.06443 | 0.82177 | 0.14505
0.05102 | 0.83419 | 0.16936
0.04042 | 0.8498 | 0.19295
0.03192 | 0.87303 | 0.21757
0.02528 | 0.90111 | 0.24962
0.01999 | 0.93263 | 0.28681