## Sheet1
20004.453 | 1.40652 | -0.02547
15829.126 | 1.41331 | -0.01186
12516.703 | 1.421 | 0.00168
9909.4424 | 1.42672 | 0.01198
7835.48 | 1.43291 | 0.01946
6217.2461 | 1.44102 | 0.02532
4905.291 | 1.44534 | 0.03233
3881.2737 | 1.45395 | 0.03497
3070.9827 | 1.45904 | 0.04085
2430.7778 | 1.46825 | 0.04481
1923.1537 | 1.47644 | 0.0464
1522.4358 | 1.4837 | 0.05136
1203.8446 | 1.49227 | 0.05339
952.86591 | 1.50069 | 0.05592
754.27557 | 1.51007 | 0.05879
596.71857 | 1.51752 | 0.06345
471.96338 | 1.52729 | 0.06594
373.20856 | 1.537 | 0.06833
295.47278 | 1.54777 | 0.07213
233.87738 | 1.5571 | 0.07355
185.05922 | 1.56734 | 0.07922
146.35823 | 1.57864 | 0.08648
115.77804 | 1.59076 | 0.0889
91.6721 | 1.60365 | 0.09499
72.51701 | 1.61554 | 0.10147
57.36816 | 1.63121 | 0.10922
45.3629 | 1.64749 | 0.1183
35.93134 | 1.66596 | 0.12575
28.40909 | 1.68907 | 0.13389
22.48202 | 1.71334 | 0.14067
17.79613 | 1.7417 | 0.14253
14.06813 | 1.76982 | 0.14228
11.1448 | 1.79748 | 0.13696
8.81772 | 1.82149 | 0.1284
6.97545 | 1.84315 | 0.11921
5.5173 | 1.86098 | 0.10609
4.36941 | 1.87515 | 0.09651
3.45686 | 1.88629 | 0.08516
2.73547 | 1.89798 | 0.0749
2.16054 | 1.90554 | 0.06807
1.70952 | 1.91125 | 0.06256
1.35352 | 1.9157 | 0.05827
1.07079 | 1.91933 | 0.05627
0.84734 | 1.9236 | 0.05531
0.67072 | 1.92855 | 0.056
0.53067 | 1.93325 | 0.05812
0.41976 | 1.94035 | 0.06276
0.33183 | 1.94766 | 0.07271
0.26261 | 1.9532 | 0.08533
0.20791 | 1.95659 | 0.10001
0.16452 | 1.96083 | 0.11408
0.13007 | 1.96862 | 0.12815
0.10309 | 1.98045 | 0.14379
0.08153 | 1.99623 | 0.16317
0.06443 | 2.0179 | 0.18576
0.05102 | 2.04999 | 0.21213
0.04042 | 2.08962 | 0.25471
0.03192 | 2.12623 | 0.31734
0.02528 | 2.14831 | 0.38744
0.01999 | 2.16081 | 0.44984