## Sheet1
20004.453 | 1.4292 | -0.02488
15829.126 | 1.43502 | -0.01013
12516.703 | 1.44294 | 0.00016
9909.4424 | 1.4499 | 0.01051
7835.48 | 1.45588 | 0.01927
6217.2461 | 1.462 | 0.02633
4905.291 | 1.46879 | 0.03162
3881.2737 | 1.47689 | 0.03717
3070.9827 | 1.48242 | 0.03942
2430.7778 | 1.48958 | 0.04545
1923.1537 | 1.49743 | 0.04782
1522.4358 | 1.50678 | 0.05009
1203.8446 | 1.51465 | 0.05421
952.86591 | 1.52309 | 0.05593
754.27557 | 1.53019 | 0.06072
596.71857 | 1.5402 | 0.06237
471.96338 | 1.54853 | 0.06733
373.20856 | 1.55901 | 0.06947
295.47278 | 1.56888 | 0.07227
233.87738 | 1.57962 | 0.07482
185.05922 | 1.59022 | 0.0796
146.35823 | 1.6016 | 0.08366
115.77804 | 1.61306 | 0.08749
91.6721 | 1.62738 | 0.0942
72.51701 | 1.63925 | 0.10172
57.36816 | 1.65421 | 0.10967
45.3629 | 1.66985 | 0.11693
35.93134 | 1.68863 | 0.12545
28.40909 | 1.71126 | 0.13413
22.48202 | 1.73823 | 0.13885
17.79613 | 1.76376 | 0.14273
14.06813 | 1.7921 | 0.14202
11.1448 | 1.81944 | 0.13668
8.81772 | 1.84431 | 0.12845
6.97545 | 1.86584 | 0.1177
5.5173 | 1.88442 | 0.10768
4.36941 | 1.8985 | 0.0943
3.45686 | 1.90986 | 0.08408
2.73547 | 1.91822 | 0.07478
2.16054 | 1.92666 | 0.0662
1.70952 | 1.93387 | 0.06089
1.35352 | 1.93816 | 0.05785
1.07079 | 1.94193 | 0.05628
0.84734 | 1.94568 | 0.05603
0.67072 | 1.94895 | 0.05697
0.53067 | 1.95316 | 0.059
0.41976 | 1.95769 | 0.06332
0.33183 | 1.9642 | 0.06873
0.26261 | 1.97342 | 0.07838
0.20791 | 1.98396 | 0.09326
0.16452 | 1.99231 | 0.11328
0.13007 | 1.99763 | 0.13495
0.10309 | 2.00278 | 0.15469
0.08153 | 2.0134 | 0.17379
0.06443 | 2.02817 | 0.19576
0.05102 | 2.05005 | 0.21934
0.04042 | 2.07943 | 0.24535
0.03192 | 2.12318 | 0.2799
0.02528 | 2.17816 | 0.33403
0.01999 | 2.22935 | 0.41394