## Sheet1
20004.453 | 1.42375 | -0.03091
15829.126 | 1.43123 | -0.01598
12516.703 | 1.43626 | -0.00385
9909.4424 | 1.44053 | 0.00734
7835.48 | 1.44697 | 0.01515
6217.2461 | 1.45248 | 0.02071
4905.291 | 1.46069 | 0.02705
3881.2737 | 1.46474 | 0.03314
3070.9827 | 1.47211 | 0.03597
2430.7778 | 1.47879 | 0.03997
1923.1537 | 1.48766 | 0.04355
1522.4358 | 1.49403 | 0.04664
1203.8446 | 1.50009 | 0.04863
952.86591 | 1.50898 | 0.05134
754.27557 | 1.51828 | 0.05449
596.71857 | 1.52487 | 0.05763
471.96338 | 1.53457 | 0.05874
373.20856 | 1.544 | 0.06305
295.47278 | 1.55264 | 0.06508
233.87738 | 1.56262 | 0.06997
185.05922 | 1.57379 | 0.07314
146.35823 | 1.58519 | 0.07771
115.77804 | 1.59781 | 0.08155
91.6721 | 1.61132 | 0.08495
72.51701 | 1.62471 | 0.0873
57.36816 | 1.64425 | 0.0884
45.3629 | 1.66093 | 0.08593
35.93134 | 1.67661 | 0.08151
28.40909 | 1.69167 | 0.07634
22.48202 | 1.7021 | 0.0686
17.79613 | 1.71256 | 0.06178
14.06813 | 1.72333 | 0.05459
11.1448 | 1.72585 | 0.04629
8.81772 | 1.73292 | 0.04066
6.97545 | 1.73656 | 0.03942
5.5173 | 1.73731 | 0.03382
4.36941 | 1.74058 | 0.0282
3.45686 | 1.74595 | 0.02565
2.73547 | 1.75157 | 0.02558
2.16054 | 1.75375 | 0.03051
1.70952 | 1.75199 | 0.03354
1.35352 | 1.74909 | 0.03317
1.07079 | 1.74798 | 0.03013
0.84734 | 1.75188 | 0.02405
0.67072 | 1.76066 | 0.0201
0.53067 | 1.77724 | 0.02206
0.41976 | 1.79532 | 0.03635
0.33183 | 1.80673 | 0.06325
0.26261 | 1.80239 | 0.09329
0.20791 | 1.77964 | 0.11639
0.16452 | 1.74818 | 0.11807
0.13007 | 1.72341 | 0.09191
0.10309 | 1.72734 | 0.04318
0.08153 | 1.77751 | -0.01039
0.06443 | 1.86887 | -0.03609
0.05102 | 2.01663 | 0.00169
0.04042 | 2.15374 | 0.14834
0.03192 | 2.19613 | 0.39698
0.02528 | 2.06976 | 0.66251
0.01999 | 1.7632 | 0.82166