## Sheet1
20004.453 | 1.43319 | -0.02977
15829.126 | 1.43708 | -0.01511
12516.703 | 1.44233 | -0.00175
9909.4424 | 1.44806 | 0.00733
7835.48 | 1.45439 | 0.01417
6217.2461 | 1.46056 | 0.02031
4905.291 | 1.46578 | 0.02669
3881.2737 | 1.47296 | 0.03252
3070.9827 | 1.48013 | 0.03617
2430.7778 | 1.48632 | 0.04076
1923.1537 | 1.49267 | 0.04307
1522.4358 | 1.50179 | 0.04565
1203.8446 | 1.50794 | 0.05027
952.86591 | 1.51758 | 0.0525
754.27557 | 1.52534 | 0.05383
596.71857 | 1.53397 | 0.05695
471.96338 | 1.5413 | 0.0599
373.20856 | 1.55221 | 0.06423
295.47278 | 1.55999 | 0.06629
233.87738 | 1.56992 | 0.06811
185.05922 | 1.58081 | 0.07267
146.35823 | 1.59385 | 0.07803
115.77804 | 1.60466 | 0.07966
91.6721 | 1.61891 | 0.08318
72.51701 | 1.63417 | 0.08806
57.36816 | 1.64994 | 0.08788
45.3629 | 1.66809 | 0.08454
35.93134 | 1.68233 | 0.08062
28.40909 | 1.69669 | 0.07539
22.48202 | 1.71081 | 0.06841
17.79613 | 1.71914 | 0.06046
14.06813 | 1.72697 | 0.05119
11.1448 | 1.73472 | 0.04745
8.81772 | 1.73904 | 0.03903
6.97545 | 1.74416 | 0.03596
5.5173 | 1.74616 | 0.03407
4.36941 | 1.74579 | 0.03044
3.45686 | 1.74965 | 0.02601
2.73547 | 1.75459 | 0.02292
2.16054 | 1.76017 | 0.02436
1.70952 | 1.76415 | 0.03039
1.35352 | 1.76229 | 0.03618
1.07079 | 1.7588 | 0.03875
0.84734 | 1.75519 | 0.03653
0.67072 | 1.75519 | 0.03153
0.53067 | 1.76267 | 0.02366
0.41976 | 1.78002 | 0.01957
0.33183 | 1.80592 | 0.02831
0.26261 | 1.82973 | 0.05463
0.20791 | 1.83642 | 0.09529
0.16452 | 1.81926 | 0.13698
0.13007 | 1.7789 | 0.16201
0.10309 | 1.73075 | 0.15195
0.08153 | 1.70183 | 0.09884
0.06443 | 1.71351 | 0.02731
0.05102 | 1.80591 | -0.06022
0.04042 | 1.98734 | -0.08601
0.03192 | 2.21662 | 0.01864
0.02528 | 2.39062 | 0.28964
0.01999 | 2.38535 | 0.68986