## Sheet1
20004.453 | 1.41037 | -0.03348
15829.126 | 1.41505 | -0.0195
12516.703 | 1.41909 | -0.00682
9909.4424 | 1.42548 | 0.00306
7835.48 | 1.43178 | 0.0117
6217.2461 | 1.43695 | 0.01884
4905.291 | 1.4421 | 0.02575
3881.2737 | 1.44942 | 0.03171
3070.9827 | 1.45599 | 0.0338
2430.7778 | 1.46052 | 0.03883
1923.1537 | 1.46851 | 0.04015
1522.4358 | 1.47575 | 0.04535
1203.8446 | 1.48269 | 0.04768
952.86591 | 1.49092 | 0.05093
754.27557 | 1.4988 | 0.05261
596.71857 | 1.50707 | 0.05757
471.96338 | 1.5161 | 0.06066
373.20856 | 1.52473 | 0.06261
295.47278 | 1.53287 | 0.06539
233.87738 | 1.54371 | 0.06848
185.05922 | 1.55385 | 0.07213
146.35823 | 1.56542 | 0.07626
115.77804 | 1.57827 | 0.08052
91.6721 | 1.59152 | 0.08509
72.51701 | 1.60706 | 0.08905
57.36816 | 1.62393 | 0.08802
45.3629 | 1.64134 | 0.0862
35.93134 | 1.65682 | 0.08347
28.40909 | 1.67351 | 0.0761
22.48202 | 1.68463 | 0.06927
17.79613 | 1.6964 | 0.06204
14.06813 | 1.7036 | 0.05426
11.1448 | 1.71014 | 0.04852
8.81772 | 1.71491 | 0.04155
6.97545 | 1.71945 | 0.03588
5.5173 | 1.72292 | 0.03261
4.36941 | 1.72437 | 0.03035
3.45686 | 1.727 | 0.02804
2.73547 | 1.72987 | 0.02555
2.16054 | 1.73127 | 0.02538
1.70952 | 1.7348 | 0.02619
1.35352 | 1.73586 | 0.02682
1.07079 | 1.73873 | 0.02747
0.84734 | 1.74158 | 0.02992
0.67072 | 1.74487 | 0.03333
0.53067 | 1.74743 | 0.03787
0.41976 | 1.75079 | 0.04198
0.33183 | 1.75555 | 0.04733
0.26261 | 1.76123 | 0.05409
0.20791 | 1.76721 | 0.06282
0.16452 | 1.77355 | 0.07177
0.13007 | 1.78177 | 0.08069
0.10309 | 1.7923 | 0.09317
0.08153 | 1.8042 | 0.10896
0.06443 | 1.8162 | 0.12874
0.05102 | 1.8263 | 0.14805
0.04042 | 1.84123 | 0.16628
0.03192 | 1.86263 | 0.18935
0.02528 | 1.88757 | 0.2181
0.01999 | 1.91381 | 0.25078