## Sheet1
20004.453 | 1.38496 | -0.02621
15829.126 | 1.392 | -0.01067
12516.703 | 1.3987 | 0.00064
9909.4424 | 1.40753 | 0.01145
7835.48 | 1.41193 | 0.0189
6217.2461 | 1.41854 | 0.02451
4905.291 | 1.42456 | 0.0312
3881.2737 | 1.43241 | 0.03472
3070.9827 | 1.4402 | 0.03854
2430.7778 | 1.44657 | 0.04379
1923.1537 | 1.4529 | 0.04643
1522.4358 | 1.46266 | 0.05206
1203.8446 | 1.46916 | 0.05557
952.86591 | 1.47858 | 0.05618
754.27557 | 1.48675 | 0.06004
596.71857 | 1.49641 | 0.0628
471.96338 | 1.50555 | 0.06615
373.20856 | 1.5163 | 0.06869
295.47278 | 1.52493 | 0.07281
233.87738 | 1.53585 | 0.07547
185.05922 | 1.54748 | 0.08075
146.35823 | 1.55816 | 0.08391
115.77804 | 1.56855 | 0.0886
91.6721 | 1.58125 | 0.09385
72.51701 | 1.59438 | 0.10087
57.36816 | 1.6092 | 0.10976
45.3629 | 1.62545 | 0.11673
35.93134 | 1.64592 | 0.12469
28.40909 | 1.66833 | 0.1328
22.48202 | 1.69252 | 0.13848
17.79613 | 1.71951 | 0.14066
14.06813 | 1.74661 | 0.14088
11.1448 | 1.77293 | 0.13395
8.81772 | 1.79801 | 0.12528
6.97545 | 1.81856 | 0.11436
5.5173 | 1.83759 | 0.10387
4.36941 | 1.84992 | 0.09199
3.45686 | 1.86221 | 0.08103
2.73547 | 1.86983 | 0.0724
2.16054 | 1.87699 | 0.06438
1.70952 | 1.88322 | 0.05879
1.35352 | 1.88871 | 0.05482
1.07079 | 1.89308 | 0.05397
0.84734 | 1.89605 | 0.05423
0.67072 | 1.89922 | 0.0563
0.53067 | 1.90326 | 0.05783
0.41976 | 1.90775 | 0.06295
0.33183 | 1.91277 | 0.06933
0.26261 | 1.91964 | 0.07668
0.20791 | 1.92901 | 0.08786
0.16452 | 1.94132 | 0.10368
0.13007 | 1.9524 | 0.12639
0.10309 | 1.96008 | 0.15148
0.08153 | 1.96834 | 0.17524
0.06443 | 1.98023 | 0.20035
0.05102 | 1.99924 | 0.22328
0.04042 | 2.02289 | 0.25217
0.03192 | 2.05379 | 0.28423
0.02528 | 2.09788 | 0.32195
0.01999 | 2.15734 | 0.37796