## Sheet1
20004.453 | 0.28259 | -0.03215
15829.126 | 0.28783 | -0.01456
12516.703 | 0.29487 | -0.00152
9909.4424 | 0.30049 | 0.01015
7835.48 | 0.30664 | 0.01878
6217.2461 | 0.31424 | 0.02745
4905.291 | 0.3226 | 0.03554
3881.2737 | 0.32817 | 0.04177
3070.9827 | 0.33776 | 0.04691
2430.7778 | 0.34575 | 0.05065
1923.1537 | 0.35517 | 0.05639
1522.4358 | 0.36379 | 0.06179
1203.8446 | 0.37639 | 0.06652
952.86591 | 0.38583 | 0.06916
754.27557 | 0.39757 | 0.07285
596.71857 | 0.40987 | 0.07702
471.96338 | 0.42097 | 0.08134
373.20856 | 0.43304 | 0.08354
295.47278 | 0.4464 | 0.08733
233.87738 | 0.46084 | 0.0922
185.05922 | 0.47352 | 0.09633
146.35823 | 0.48696 | 0.09955
115.77804 | 0.50331 | 0.10267
91.6721 | 0.52 | 0.10939
72.51701 | 0.53788 | 0.11258
57.36816 | 0.55844 | 0.11687
45.3629 | 0.58024 | 0.11752
35.93134 | 0.60206 | 0.11629
28.40909 | 0.62442 | 0.11106
22.48202 | 0.64491 | 0.10447
17.79613 | 0.66185 | 0.09413
14.06813 | 0.67687 | 0.08593
11.1448 | 0.68868 | 0.07469
8.81772 | 0.69725 | 0.06653
6.97545 | 0.70286 | 0.05737
5.5173 | 0.70946 | 0.05115
4.36941 | 0.71395 | 0.04497
3.45686 | 0.71839 | 0.04079
2.73547 | 0.72333 | 0.03835
2.16054 | 0.72532 | 0.03575
1.70952 | 0.72848 | 0.03455
1.35352 | 0.73157 | 0.03496
1.07079 | 0.73482 | 0.03548
0.84734 | 0.73833 | 0.03665
0.67072 | 0.74188 | 0.03908
0.53067 | 0.74599 | 0.04323
0.41976 | 0.74959 | 0.04809
0.33183 | 0.75359 | 0.05322
0.26261 | 0.75945 | 0.0599
0.20791 | 0.76702 | 0.0686
0.16452 | 0.77467 | 0.08041
0.13007 | 0.78133 | 0.09378
0.10309 | 0.78916 | 0.1073
0.08153 | 0.79989 | 0.12183
0.06443 | 0.81458 | 0.14035
0.05102 | 0.83211 | 0.16328
0.04042 | 0.84925 | 0.18812
0.03192 | 0.8727 | 0.2136
0.02528 | 0.90475 | 0.24382
0.01999 | 0.94334 | 0.28604