## Sheet1
20004.453 | 1.38358 | -0.02687
15829.126 | 1.39079 | -0.01184
12516.703 | 1.39711 | 0.00149
9909.4424 | 1.40438 | 0.01114
7835.48 | 1.4087 | 0.01921
6217.2461 | 1.41564 | 0.02452
4905.291 | 1.42328 | 0.03129
3881.2737 | 1.42973 | 0.03637
3070.9827 | 1.43706 | 0.04098
2430.7778 | 1.44309 | 0.04267
1923.1537 | 1.45226 | 0.04599
1522.4358 | 1.4591 | 0.05005
1203.8446 | 1.46766 | 0.05422
952.86591 | 1.47738 | 0.05636
754.27557 | 1.48548 | 0.05974
596.71857 | 1.49459 | 0.0625
471.96338 | 1.50411 | 0.06494
373.20856 | 1.51273 | 0.06979
295.47278 | 1.52312 | 0.07179
233.87738 | 1.53311 | 0.07465
185.05922 | 1.54499 | 0.07964
146.35823 | 1.55514 | 0.08366
115.77804 | 1.5655 | 0.08829
91.6721 | 1.57949 | 0.09337
72.51701 | 1.59191 | 0.10143
57.36816 | 1.60653 | 0.11005
45.3629 | 1.62383 | 0.11609
35.93134 | 1.64338 | 0.12475
28.40909 | 1.66449 | 0.13174
22.48202 | 1.68907 | 0.13749
17.79613 | 1.71717 | 0.14072
14.06813 | 1.74355 | 0.13882
11.1448 | 1.77119 | 0.13427
8.81772 | 1.79471 | 0.12628
6.97545 | 1.81583 | 0.11505
5.5173 | 1.83308 | 0.10442
4.36941 | 1.84801 | 0.09378
3.45686 | 1.85877 | 0.08298
2.73547 | 1.86869 | 0.07349
2.16054 | 1.87644 | 0.06538
1.70952 | 1.88229 | 0.06117
1.35352 | 1.88742 | 0.05863
1.07079 | 1.89061 | 0.05657
0.84734 | 1.89408 | 0.05573
0.67072 | 1.89793 | 0.05684
0.53067 | 1.90257 | 0.05865
0.41976 | 1.9086 | 0.06357
0.33183 | 1.91664 | 0.07044
0.26261 | 1.9257 | 0.08272
0.20791 | 1.9327 | 0.10011
0.16452 | 1.93722 | 0.11853
0.13007 | 1.94191 | 0.13624
0.10309 | 1.94976 | 0.15334
0.08153 | 1.96304 | 0.17109
0.06443 | 1.98183 | 0.19399
0.05102 | 2.0068 | 0.21715
0.04042 | 2.04507 | 0.24832
0.03192 | 2.09397 | 0.29873
0.02528 | 2.13952 | 0.37367
0.01999 | 2.16778 | 0.46127