## Sheet1
20004.453 | 1.38743 | -0.03618
15829.126 | 1.39068 | -0.02078
12516.703 | 1.39677 | -0.00638
9909.4424 | 1.40251 | 0.00329
7835.48 | 1.40768 | 0.0111
6217.2461 | 1.41408 | 0.01778
4905.291 | 1.41949 | 0.02528
3881.2737 | 1.4242 | 0.02923
3070.9827 | 1.42964 | 0.03433
2430.7778 | 1.43711 | 0.03777
1923.1537 | 1.44661 | 0.04074
1522.4358 | 1.45128 | 0.04513
1203.8446 | 1.46029 | 0.04804
952.86591 | 1.46825 | 0.0516
754.27557 | 1.47574 | 0.05292
596.71857 | 1.48321 | 0.05551
471.96338 | 1.49131 | 0.05887
373.20856 | 1.50149 | 0.06197
295.47278 | 1.51119 | 0.06609
233.87738 | 1.51963 | 0.06817
185.05922 | 1.53104 | 0.07166
146.35823 | 1.5418 | 0.07692
115.77804 | 1.55411 | 0.08031
91.6721 | 1.56908 | 0.0832
72.51701 | 1.58379 | 0.08555
57.36816 | 1.60097 | 0.08655
45.3629 | 1.61726 | 0.08485
35.93134 | 1.63087 | 0.07982
28.40909 | 1.64663 | 0.07344
22.48202 | 1.65809 | 0.06667
17.79613 | 1.66664 | 0.05901
14.06813 | 1.67703 | 0.05316
11.1448 | 1.68148 | 0.04477
8.81772 | 1.68682 | 0.04045
6.97545 | 1.69085 | 0.03599
5.5173 | 1.69216 | 0.03152
4.36941 | 1.69479 | 0.02781
3.45686 | 1.69895 | 0.02384
2.73547 | 1.70227 | 0.02542
2.16054 | 1.70387 | 0.02756
1.70952 | 1.70345 | 0.0286
1.35352 | 1.70318 | 0.0297
1.07079 | 1.70468 | 0.02797
0.84734 | 1.708 | 0.02762
0.67072 | 1.71352 | 0.02777
0.53067 | 1.72239 | 0.03165
0.41976 | 1.73154 | 0.04117
0.33183 | 1.73692 | 0.05472
0.26261 | 1.73749 | 0.06907
0.20791 | 1.73408 | 0.0794
0.16452 | 1.73222 | 0.08377
0.13007 | 1.73659 | 0.08518
0.10309 | 1.74788 | 0.08759
0.08153 | 1.76587 | 0.09471
0.06443 | 1.78828 | 0.10897
0.05102 | 1.81709 | 0.13213
0.04042 | 1.844 | 0.16913
0.03192 | 1.85987 | 0.2143
0.02528 | 1.86549 | 0.25354
0.01999 | 1.87247 | 0.28251