## Sheet1
20004.453 | 1.56167 | -0.03636
15829.126 | 1.56601 | -0.02188
12516.703 | 1.56895 | -0.0074
9909.4424 | 1.57475 | 0.00316
7835.48 | 1.57951 | 0.01165
6217.2461 | 1.58466 | 0.01771
4905.291 | 1.59164 | 0.02465
3881.2737 | 1.59835 | 0.02997
3070.9827 | 1.60283 | 0.03472
2430.7778 | 1.611 | 0.03798
1923.1537 | 1.61781 | 0.04032
1522.4358 | 1.62443 | 0.04415
1203.8446 | 1.63182 | 0.04714
952.86591 | 1.63987 | 0.05205
754.27557 | 1.64786 | 0.05342
596.71857 | 1.65577 | 0.05636
471.96338 | 1.66475 | 0.05853
373.20856 | 1.67296 | 0.06227
295.47278 | 1.68268 | 0.06524
233.87738 | 1.69257 | 0.06802
185.05922 | 1.70328 | 0.0714
146.35823 | 1.71515 | 0.07547
115.77804 | 1.72691 | 0.07968
91.6721 | 1.7405 | 0.08179
72.51701 | 1.75594 | 0.0855
57.36816 | 1.77227 | 0.08371
45.3629 | 1.78848 | 0.08416
35.93134 | 1.80361 | 0.08115
28.40909 | 1.82079 | 0.07369
22.48202 | 1.83041 | 0.06494
17.79613 | 1.84109 | 0.05915
14.06813 | 1.84847 | 0.05123
11.1448 | 1.853 | 0.04483
8.81772 | 1.8585 | 0.03933
6.97545 | 1.86119 | 0.03572
5.5173 | 1.86534 | 0.03074
4.36941 | 1.86635 | 0.02832
3.45686 | 1.86936 | 0.02589
2.73547 | 1.87276 | 0.02524
2.16054 | 1.87479 | 0.02468
1.70952 | 1.87641 | 0.02566
1.35352 | 1.87929 | 0.0259
1.07079 | 1.88178 | 0.02738
0.84734 | 1.8833 | 0.02916
0.67072 | 1.8859 | 0.03314
0.53067 | 1.89034 | 0.03589
0.41976 | 1.89398 | 0.0412
0.33183 | 1.89817 | 0.04738
0.26261 | 1.90294 | 0.05392
0.20791 | 1.90881 | 0.06052
0.16452 | 1.91733 | 0.06993
0.13007 | 1.92524 | 0.08161
0.10309 | 1.9321 | 0.09485
0.08153 | 1.94024 | 0.10923
0.06443 | 1.95178 | 0.12427
0.05102 | 1.96746 | 0.14142
0.04042 | 1.98476 | 0.16325
0.03192 | 2.00261 | 0.18795
0.02528 | 2.02474 | 0.21274
0.01999 | 2.05782 | 0.24144