## Sheet1
20004.453 | 1.37349 | -0.02566
15829.126 | 1.37922 | -0.01051
12516.703 | 1.38623 | 8e-05
9909.4424 | 1.39359 | 0.00994
7835.48 | 1.39966 | 0.01908
6217.2461 | 1.40581 | 0.0244
4905.291 | 1.41132 | 0.03058
3881.2737 | 1.41969 | 0.03524
3070.9827 | 1.42707 | 0.03902
2430.7778 | 1.43346 | 0.04282
1923.1537 | 1.44131 | 0.04737
1522.4358 | 1.4479 | 0.04981
1203.8446 | 1.45731 | 0.05499
952.86591 | 1.46509 | 0.05601
754.27557 | 1.47417 | 0.05887
596.71857 | 1.48242 | 0.06204
471.96338 | 1.49331 | 0.06551
373.20856 | 1.5022 | 0.06921
295.47278 | 1.51235 | 0.07258
233.87738 | 1.52363 | 0.0761
185.05922 | 1.53243 | 0.07894
146.35823 | 1.54558 | 0.08405
115.77804 | 1.55618 | 0.09004
91.6721 | 1.56932 | 0.09413
72.51701 | 1.58273 | 0.10122
57.36816 | 1.59642 | 0.10777
45.3629 | 1.61396 | 0.1154
35.93134 | 1.63203 | 0.12378
28.40909 | 1.65551 | 0.13225
22.48202 | 1.67997 | 0.13735
17.79613 | 1.70674 | 0.14005
14.06813 | 1.73365 | 0.13775
11.1448 | 1.76032 | 0.13201
8.81772 | 1.78335 | 0.12388
6.97545 | 1.80317 | 0.11263
5.5173 | 1.8217 | 0.1018
4.36941 | 1.83477 | 0.09101
3.45686 | 1.84614 | 0.08101
2.73547 | 1.85544 | 0.07041
2.16054 | 1.86186 | 0.06361
1.70952 | 1.86827 | 0.05868
1.35352 | 1.87321 | 0.05542
1.07079 | 1.8768 | 0.05481
0.84734 | 1.87974 | 0.05443
0.67072 | 1.88299 | 0.05555
0.53067 | 1.88725 | 0.05797
0.41976 | 1.89194 | 0.06244
0.33183 | 1.89758 | 0.06874
0.26261 | 1.90531 | 0.07714
0.20791 | 1.91582 | 0.08982
0.16452 | 1.92583 | 0.10848
0.13007 | 1.93388 | 0.13104
0.10309 | 1.94006 | 0.15308
0.08153 | 1.94866 | 0.17357
0.06443 | 1.96339 | 0.19736
0.05102 | 1.98336 | 0.22249
0.04042 | 2.00925 | 0.25034
0.03192 | 2.0451 | 0.28467
0.02528 | 2.09514 | 0.33052
0.01999 | 2.15239 | 0.39984