## Sheet1
20004.453 | 0.29675 | -0.023
15829.126 | 0.30204 | -0.00647
12516.703 | 0.30951 | 0.00501
9909.4424 | 0.31811 | 0.01656
7835.48 | 0.3234 | 0.02571
6217.2461 | 0.33096 | 0.03175
4905.291 | 0.33875 | 0.03932
3881.2737 | 0.34756 | 0.04422
3070.9827 | 0.35568 | 0.051
2430.7778 | 0.364 | 0.05483
1923.1537 | 0.37412 | 0.05981
1522.4358 | 0.38308 | 0.06322
1203.8446 | 0.39383 | 0.06844
952.86591 | 0.40462 | 0.07135
754.27557 | 0.41593 | 0.07735
596.71857 | 0.42854 | 0.08096
471.96338 | 0.44074 | 0.08504
373.20856 | 0.45307 | 0.08826
295.47278 | 0.46852 | 0.09295
233.87738 | 0.48021 | 0.09579
185.05922 | 0.49461 | 0.09926
146.35823 | 0.51064 | 0.10464
115.77804 | 0.5239 | 0.11028
91.6721 | 0.54054 | 0.11554
72.51701 | 0.55646 | 0.12244
57.36816 | 0.57398 | 0.12876
45.3629 | 0.59211 | 0.13881
35.93134 | 0.61158 | 0.14569
28.40909 | 0.63473 | 0.1584
22.48202 | 0.66203 | 0.16883
17.79613 | 0.69337 | 0.17561
14.06813 | 0.72729 | 0.18092
11.1448 | 0.76408 | 0.18112
8.81772 | 0.8002 | 0.17571
6.97545 | 0.83089 | 0.16361
5.5173 | 0.86022 | 0.14869
4.36941 | 0.88164 | 0.1348
3.45686 | 0.90197 | 0.11888
2.73547 | 0.91579 | 0.10449
2.16054 | 0.92644 | 0.0917
1.70952 | 0.93612 | 0.08045
1.35352 | 0.94389 | 0.07423
1.07079 | 0.94996 | 0.06996
0.84734 | 0.95401 | 0.06787
0.67072 | 0.95806 | 0.06627
0.53067 | 0.96258 | 0.06606
0.41976 | 0.96711 | 0.06875
0.33183 | 0.97248 | 0.07343
0.26261 | 0.9789 | 0.08002
0.20791 | 0.98795 | 0.08969
0.16452 | 0.99952 | 0.10559
0.13007 | 1.00924 | 0.12839
0.10309 | 1.01687 | 0.15413
0.08153 | 1.02315 | 0.17917
0.06443 | 1.03503 | 0.20593
0.05102 | 1.05426 | 0.23129
0.04042 | 1.07872 | 0.2634
0.03192 | 1.11129 | 0.29952
0.02528 | 1.15562 | 0.33927
0.01999 | 1.21627 | 0.39692