## Sheet1
20004.453 | 0.28223 | -0.03334
15829.126 | 0.28785 | -0.01426
12516.703 | 0.29162 | -0.00113
9909.4424 | 0.29916 | 0.01038
7835.48 | 0.30637 | 0.01897
6217.2461 | 0.31364 | 0.02745
4905.291 | 0.32024 | 0.0354
3881.2737 | 0.32812 | 0.03994
3070.9827 | 0.33558 | 0.04707
2430.7778 | 0.34456 | 0.05275
1923.1537 | 0.35589 | 0.05629
1522.4358 | 0.36446 | 0.06145
1203.8446 | 0.37321 | 0.06563
952.86591 | 0.38413 | 0.07077
754.27557 | 0.39475 | 0.07253
596.71857 | 0.40717 | 0.07598
471.96338 | 0.41774 | 0.07978
373.20856 | 0.4313 | 0.0825
295.47278 | 0.4438 | 0.08713
233.87738 | 0.45612 | 0.08992
185.05922 | 0.47022 | 0.09411
146.35823 | 0.48331 | 0.09729
115.77804 | 0.50014 | 0.10216
91.6721 | 0.5154 | 0.10759
72.51701 | 0.53247 | 0.11116
57.36816 | 0.55364 | 0.11454
45.3629 | 0.57607 | 0.11528
35.93134 | 0.59816 | 0.11434
28.40909 | 0.61899 | 0.10898
22.48202 | 0.63887 | 0.10176
17.79613 | 0.6561 | 0.09328
14.06813 | 0.67062 | 0.08182
11.1448 | 0.67914 | 0.07258
8.81772 | 0.68935 | 0.06249
6.97545 | 0.69701 | 0.05426
5.5173 | 0.70205 | 0.05174
4.36941 | 0.70585 | 0.04609
3.45686 | 0.70772 | 0.04028
2.73547 | 0.71311 | 0.03599
2.16054 | 0.71791 | 0.03258
1.70952 | 0.72474 | 0.03334
1.35352 | 0.72926 | 0.03781
1.07079 | 0.72936 | 0.04238
0.84734 | 0.7281 | 0.04508
0.67072 | 0.72713 | 0.04593
0.53067 | 0.72851 | 0.04349
0.41976 | 0.73425 | 0.04153
0.33183 | 0.74575 | 0.04188
0.26261 | 0.76173 | 0.04935
0.20791 | 0.77706 | 0.06563
0.16452 | 0.78655 | 0.08964
0.13007 | 0.78775 | 0.11449
0.10309 | 0.78209 | 0.13387
0.08153 | 0.77798 | 0.14389
0.06443 | 0.78365 | 0.1519
0.05102 | 0.80009 | 0.15759
0.04042 | 0.82807 | 0.16874
0.03192 | 0.86782 | 0.18964
0.02528 | 0.91567 | 0.22568
0.01999 | 0.96373 | 0.28231