## Sheet1
20004.453 | 0.29856 | -0.02349
15829.126 | 0.30493 | -0.00777
12516.703 | 0.3122 | 0.00584
9909.4424 | 0.31925 | 0.01532
7835.48 | 0.32642 | 0.02402
6217.2461 | 0.33276 | 0.03303
4905.291 | 0.34249 | 0.04025
3881.2737 | 0.34951 | 0.04588
3070.9827 | 0.36008 | 0.04963
2430.7778 | 0.36765 | 0.05519
1923.1537 | 0.37759 | 0.05858
1522.4358 | 0.38682 | 0.06488
1203.8446 | 0.39639 | 0.0679
952.86591 | 0.40835 | 0.07382
754.27557 | 0.41968 | 0.07788
596.71857 | 0.43244 | 0.08175
471.96338 | 0.44314 | 0.0839
373.20856 | 0.45724 | 0.08959
295.47278 | 0.47083 | 0.09324
233.87738 | 0.48321 | 0.09674
185.05922 | 0.49756 | 0.1005
146.35823 | 0.51395 | 0.10586
115.77804 | 0.52857 | 0.11023
91.6721 | 0.54264 | 0.11619
72.51701 | 0.55888 | 0.12215
57.36816 | 0.57782 | 0.12904
45.3629 | 0.59513 | 0.13619
35.93134 | 0.61487 | 0.14822
28.40909 | 0.6394 | 0.15736
22.48202 | 0.66757 | 0.16972
17.79613 | 0.6985 | 0.17596
14.06813 | 0.73295 | 0.17983
11.1448 | 0.76913 | 0.17965
8.81772 | 0.804 | 0.17316
6.97545 | 0.83517 | 0.16014
5.5173 | 0.86217 | 0.14784
4.36941 | 0.88452 | 0.13016
3.45686 | 0.9033 | 0.11669
2.73547 | 0.91687 | 0.10157
2.16054 | 0.92808 | 0.08897
1.70952 | 0.93714 | 0.07877
1.35352 | 0.94383 | 0.07177
1.07079 | 0.94889 | 0.06714
0.84734 | 0.95322 | 0.06385
0.67072 | 0.95718 | 0.06195
0.53067 | 0.96237 | 0.063
0.41976 | 0.96705 | 0.06579
0.33183 | 0.97211 | 0.0701
0.26261 | 0.97775 | 0.07713
0.20791 | 0.98652 | 0.08766
0.16452 | 0.995 | 0.10371
0.13007 | 1.00136 | 0.12285
0.10309 | 1.00816 | 0.14235
0.08153 | 1.01967 | 0.16188
0.06443 | 1.03617 | 0.18783
0.05102 | 1.05754 | 0.21812
0.04042 | 1.08014 | 0.25129
0.03192 | 1.11165 | 0.28824
0.02528 | 1.15658 | 0.33176
0.01999 | 1.20835 | 0.39483